## Database
Precursor_species | Water_precursor_molratio | Additive_species | Additive_precursor_molratio | pH | Dopant_species | Dopant_precursor_molratio | Heat_temp(℃) | Heat_duration(h) | Calcination_temp(℃) | Calcination_time(h) | Dry_temp(℃) | Dry_time(h) | Solution_species | Solution_precursor_molratio | Stir | D3(nm) | D10(nm) | D25(nm) | D50(nm) | D75(nm) | D90(nm) | D99(nm) | Average(nm)
Isopropyl Titanate | 0.05 | Sulfuric Acid | 1 | -2.7 | Chloroplatinic Acid | 0.015 | 500 | 2 | 500 | 2 | 0 | 0 | Isopropanol | 194.9 | No | 1.5 | 2 | 2.3 | 3 | 3.5 | 4.5 | 5.785714 | 3.38
Isopropyl Titanate | 0.05 | Sulfuric Acid | 1 | -2.7 | Chloroplatinic Acid | 0.025 | 500 | 2 | 500 | 2 | 0 | 0 | Isopropanol | 194.9 | No | 2 | 2.2 | 3 | 3.7 | 4.8 | 5.8 | 6.314286 | 4.279
Isopropyl Titanate | 0 | Acetic Acid | 16 | -1.1 | None | 0 | 500 | 3 | 500 | 3 | 0 | 0 | Acetic Acid | 16 | No | 36.5 | 180 | 487.5 | 1000 | 2250 | 3000 | 3450 | 1684.32
Isopropyl Titanate | 5 | Nitric acid | 39.8 | 0 | None | 0 | 0 | 4 | 0 | 0 | 70 | 18 | Isopropanol | 38 | Yes | 2.5 | 4.7 | 7.4 | 11 | 12.5 | 15 | 16.28571 | 11.239
Isopropyl Titanate | 112.4 | Nitric acid | 1012 | 0.3579461 | None | 0 | 250 | 26 | 250 | 26 | 0 | 0 | Water | 112.4 | Yes | 9.7125 | 10.5 | 12.1875 | 15 | 24.5 | 30.2 | 33.62 | 20.5455
Isopropyl Titanate | 112.4 | Nitric acid | 1012 | 0.3579461 | None | 0 | 250 | 26 | 250 | 26 | 0 | 0 | Water | 112.4 | No | 9.4375 | 12.5 | 19.0625 | 30 | 48.875 | 60.2 | 66.995 | 39.31475
Isopropyl Titanate | 138.9 | Acetylacetone | 1 | 0.4 | Acetic Acid | 1 | 25 | 1 | 0 | 0 | 70 | 18 | Water | 138.9 | Yes | 1.2 | 1.5 | 2.2 | 3.3 | 5.5 | 8.5 | 10.68571 | 4.966
Isopropyl Titanate | 4 | Nitric acid | 3 | 0.85 | None | 0 | 50 | 1.5 | 0 | 0 | 50 | 6 | Isopropanol | 10 | Yes | 90 | 100 | 150 | 240 | 300 | 360 | 385.7143 | 259.2
Isopropyl Titanate | 0 | Nitric acid | 0.465 | 0.9242 | None | 0 | 140 | 4 | 0 | 0 | 70 | 6 | Ethanol | 80 | No | 12.5 | 15 | 25 | 27 | 32 | 50 | 60.28571 | 33.225
Isopropyl Titanate | 0 | Nitric acid | 0.465 | 0.9242 | Nitric acid Silver | 0.0385 | 140 | 4 | 0 | 0 | 70 | 12 | Ethanol | 80 | No | 13 | 15 | 27 | 38 | 75 | 100 | 132.1429 | 61.24
Isopropyl Titanate | 0 | Nitric acid | 0.465 | 0.9242 | Nitric acid Palladium | 0.1 | 140 | 4 | 0 | 0 | 70 | 18 | Ethanol | 80 | No | 13 | 15.5 | 28.5 | 37.5 | 74 | 110 | 142.1429 | 63.625
Isopropyl Titanate | 15 | Hydrochloric Acid | 0.5 | 1 | Tetrachloroauric Acid | 0.028 | 110 | 24 | 0 | 0 | 70 | 6 | Ethanol | 40 | No | 1 | 1.5 | 2 | 6 | 8 | 9 | 10.28571 | 6.285
Isopropyl Titanate | 15 | Hydrochloric Acid | 0.5 | 1 | Tetrachloroauric Acid | 0.028 | 110 | 100 | 0 | 0 | 70 | 6 | Ethanol | 40 | No | 6 | 10 | 18 | 28 | 36 | 42 | 47.14286 | 30.48
Isopropyl Titanate | 15 | Hydrochloric Acid | 0.5 | 1 | Tetrachloroauric Acid | 0.032 | 110 | 24 | 0 | 0 | 60 | 6 | Ethanol | 40 | No | 1 | 2 | 6 | 10 | 13 | 17.5 | 20.71429 | 11.445
Isopropyl Titanate | 15 | Hydrochloric Acid | 0.5 | 1 | Tetrachloroauric Acid | 0.032 | 110 | 50 | 0 | 0 | 60 | 12 | Ethanol | 40 | No | 2 | 6 | 12 | 15 | 18 | 22 | 27.14286 | 16.43
Isopropyl Titanate | 15 | Hydrochloric Acid | 0.5 | 1 | Tetrachloroauric Acid | 0.032 | 110 | 300 | 0 | 0 | 60 | 12 | Ethanol | 40 | No | 2 | 6 | 12 | 14.8 | 18.5 | 23 | 26.85714 | 16.655
Isopropyl Titanate | 100 | Nitric acid | 0.2 | 1 | Sodium Pyrophosphate | 0 | 25 | 97 | 0 | 0 | 60 | 6 | Water | 100 | No | 41.25 | 50 | 68.75 | 100 | 162.5 | 200 | 222.5 | 132.425
Isopropyl Titanate | 100 | Nitric acid | 0.2 | 1 | Sodium Pyrophosphate | 0.01 | 25 | 97 | 0 | 0 | 70 | 18 | Water | 100 | No | 41.55 | 51 | 71.25 | 105 | 165.625 | 202 | 223.825 | 135.35775
Isopropyl Titanate | 100 | Nitric acid | 0.2 | 1 | None | 0 | 50 | 0.5 | 0 | 0 | 70 | 18 | Water | 100 | Yes | 1060 | 1200 | 1500 | 2000 | 5750 | 8000 | 9350 | 4383.3
Isopropyl Titanate | 100 | Nitric acid | 0.2 | 1 | None | 0 | 50 | 9 | 0 | 0 | 50 | 18 | Water | 100 | Yes | 4650 | 5000 | 5750 | 7000 | 7625 | 8000 | 8225 | 7025.75
Isopropyl Titanate | 100 | Nitric acid | 0.2 | 1 | None | 0 | 50 | 11 | 0 | 0 | 50 | 18 | Water | 100 | Yes | 12.375 | 15 | 20.625 | 30 | 39.375 | 45 | 48.375 | 33.37125
Isopropyl Titanate | 100 | Nitric acid | 0.2 | 1 | None | 0 | 50 | 18 | 0 | 0 | 70 | 18 | Water | 100 | Yes | 9.75 | 15 | 26.25 | 45 | 73.125 | 90 | 100.125 | 58.09875
Isopropyl Titanate | 100 | Nitric acid | 0.2 | 1 | None | 0 | 25 | 97 | 0 | 0 | 50 | 6 | Water | 100 | Yes | 7.3 | 8 | 9.5 | 12 | 35.75 | 50 | 58.55 | 27.3065
Isopropyl Titanate | 100 | Nitric acid | 0.2 | 1 | None | 0 | 35 | 40 | 0 | 0 | 70 | 6 | Water | 100 | Yes | 10.6 | 12 | 15 | 20 | 51.25 | 70 | 81.25 | 39.5955
Isopropyl Titanate | 100 | Nitric acid | 0.2 | 1 | None | 0 | 50 | 9 | 0 | 0 | 60 | 12 | Water | 100 | Yes | 13 | 20 | 35 | 60 | 83.75 | 98 | 106.55 | 68.1425
Isopropyl Titanate | 100 | Nitric acid | 0.2 | 1 | None | 0 | 25 | 97 | 0 | 0 | 50 | 18 | Water | 100 | No | 33 | 40 | 55 | 80 | 186.25 | 250 | 288.25 | 144.0775
Isopropyl Titanate | 75.68 | Polyethylene Glycol 20000 | 0.3 | 1 | None | 0 | 240 | 12 | 0 | 0 | 50 | 18 | Water | 75.68 | No | 8.25 | 10 | 13.75 | 20 | 29.375 | 35 | 38.375 | 24.36625
Isopropyl Titanate | 75.68 | Polyethylene Glycol 200000 | 0.3 | 1 | None | 0 | 240 | 12 | 0 | 0 | 70 | 12 | Water | 75.68 | No | 16.5 | 20 | 27.5 | 40 | 77.5 | 100 | 113.5 | 61.445
Isopropyl Titanate | 224.5 | Acetic Acid | 6.345 | 1 | None | 0 | 60 | 2 | 0 | 0 | 70 | 6 | Water | 224.5 | Yes | 11.9 | 14 | 18.5 | 26 | 34.75 | 40 | 43.15 | 29.5445
Isopropyl Titanate | 105.8 | Acetic Acid | 3.17 | 1 | None | 0 | 60 | 2 | 0 | 0 | 60 | 18 | Water | 105.8 | Yes | 12.375 | 15 | 20.625 | 30 | 42.5 | 50 | 54.5 | 35.49
Isopropyl Titanate | 66.37 | Acetic Acid | 2.11 | 1 | None | 0 | 60 | 2 | 0 | 0 | 50 | 12 | Water | 66.37 | Yes | 11.5 | 15 | 22.5 | 35 | 78.75 | 105 | 120.75 | 60.6825
Isopropyl Titanate | 49.78 | Acetic Acid | 1.58 | 1 | None | 0 | 60 | 2 | 0 | 0 | 50 | 6 | Water | 49.78 | Yes | 8.875 | 15 | 28.125 | 50 | 93.75 | 120 | 135.75 | 72.6975
Isopropyl Titanate | 34.75 | Acetic Acid | 1.269 | 1 | None | 0 | 60 | 2 | 0 | 0 | 70 | 6 | Water | 34.75 | Yes | 9.225 | 15 | 27.375 | 48 | 93 | 120 | 136.2 | 71.943
Isopropyl Titanate | 26.85 | Acetic Acid | 1.057 | 1 | None | 0 | 60 | 2 | 0 | 0 | 70 | 18 | Water | 26.85 | Yes | 13 | 20 | 35 | 60 | 106.875 | 135 | 151.875 | 83.82125
Isopropyl Titanate | 153.5 | Nitric acid | 0.3137 | 1 | None | 0 | 450 | 2 | 450 | 2 | 0 | 0 | Water | 153.5 | No | 8 | 10 | 12.5 | 15 | 18 | 23 | 34.57143 | 17.715
Isopropyl Titanate | 153.5 | Nitric acid | 0.3137 | 1 | None | 0 | 600 | 2 | 600 | 2 | 0 | 0 | Water | 153.5 | No | 12 | 17 | 25 | 33 | 43 | 50 | 71.85714 | 38.5
Isopropyl Titanate | 4 | Nitric acid | 2 | 1 | None | 0 | 50 | 1.5 | 0 | 0 | 60 | 6 | Isopropanol | 10 | Yes | 21 | 30 | 45 | 75 | 100 | 120 | 126.4286 | 83.73
Isopropyl Titanate | 76 | Nitric acid | 10.05 | 1 | Isopropanol | 0.1667 | 80 | 8 | 0 | 0 | 60 | 6 | Water | 76 | Yes | 1 | 1.2 | 1.5 | 2 | 2.5 | 2.8 | 3.057143 | 2.184
Isopropyl Titanate | 30 | Nitric acid | 0.054 | 1 | Duramax-3500 | 0.002 | 120 | 3 | 0 | 0 | 60 | 12 | Water | 30 | Yes | 146.5 | 150 | 157.5 | 170 | 188.75 | 200 | 206.75 | 178.7325
Isopropyl Titanate | 30 | Nitric acid | 0.054 | 1 | Duramax-3500 | 0.005 | 120 | 3 | 0 | 0 | 60 | 12 | Water | 30 | Yes | 146.5 | 150 | 157.5 | 170 | 188.75 | 200 | 206.75 | 178.7325
Isopropyl Titanate | 30 | Nitric acid | 0.054 | 1 | Duramax-3500 | 0.01 | 120 | 3 | 0 | 0 | 70 | 18 | Water | 30 | Yes | 146.5 | 150 | 157.5 | 170 | 188.75 | 200 | 206.75 | 178.7325
Isopropyl Titanate | 30 | Nitric acid | 0.054 | 1 | Duramax-3500 | 0.015 | 120 | 3 | 0 | 0 | 60 | 12 | Water | 30 | Yes | 111.25 | 120 | 138.75 | 170 | 201.25 | 220 | 231.25 | 181.2375
Isopropyl Titanate | 30 | Nitric acid | 0.054 | 1 | Duramax-3500 | 0.02 | 120 | 3 | 0 | 0 | 70 | 12 | Water | 30 | Yes | 386.5 | 390 | 397.5 | 410 | 491.25 | 540 | 569.25 | 461.1075
Isopropyl Titanate | 30 | Nitric acid | 0.054 | 1 | Duramax-3500 | 0.002 | 400 | 3 | 400 | 3 | 0 | 0 | Water | 30 | Yes | 70.375 | 80 | 100.625 | 135 | 175.625 | 200 | 214.625 | 151.59875
Isopropyl Titanate | 30 | Nitric acid | 0.054 | 1 | Duramax-3500 | 0.005 | 400 | 3 | 400 | 3 | 0 | 0 | Water | 30 | Yes | 74.475 | 82 | 98.125 | 125 | 166.875 | 192 | 207.075 | 144.83425
Isopropyl Titanate | 30 | Nitric acid | 0.054 | 1 | Duramax-3500 | 0.01 | 400 | 3 | 400 | 3 | 0 | 0 | Water | 30 | Yes | 68.9 | 78 | 97.5 | 130 | 170.625 | 195 | 209.625 | 147.19575
Isopropyl Titanate | 30 | Nitric acid | 0.054 | 1 | Duramax-3500 | 0.015 | 400 | 3 | 400 | 3 | 0 | 0 | Water | 30 | Yes | 63.975 | 75 | 98.625 | 138 | 178 | 202 | 216.4 | 152.583
Isopropyl Titanate | 30 | Nitric acid | 0.054 | 1 | Duramax-3500 | 0.02 | 400 | 3 | 400 | 3 | 0 | 0 | Water | 30 | Yes | 70.425 | 79 | 97.375 | 128 | 173 | 200 | 216.2 | 148.759
Isopropyl Titanate | 100 | Nitric acid | 0.2 | 1 | Common Salt | 0.005 | 25 | 97 | 0 | 0 | 60 | 18 | Water | 100 | No | 47.25 | 70 | 118.75 | 200 | 387.5 | 500 | 567.5 | 301.255
Isopropyl Titanate | 100 | Nitric acid | 0.2 | 1 | Common Salt | 0.01 | 25 | 97 | 0 | 0 | 70 | 18 | Water | 100 | No | 53.75 | 150 | 356.25 | 700 | 1825 | 2500 | 2905 | 1353.3
Isopropyl Titanate | 100 | Nitric acid | 0.2 | 1 | Common Salt | 0.1 | 25 | 97 | 0 | 0 | 70 | 18 | Water | 100 | No | 1912.5 | 2000 | 2187.5 | 2500 | 2812.5 | 3000 | 3112.5 | 2612.375
Isopropyl Titanate | 40 | Sodium Pyrophosphate | 0.005 | 1 | Common Salt | 0.005 | 25 | 97 | 0 | 0 | 50 | 12 | Water | 100 | No | 31.25 | 40 | 58.75 | 90 | 158.75 | 200 | 224.75 | 126.6625
Isopropyl Titanate | 100 | Sodium Pyrophosphate | 0.005 | 1 | Common Salt | 0.01 | 25 | 97 | 0 | 0 | 70 | 12 | Water | 100 | No | 31.25 | 40 | 58.75 | 90 | 158.75 | 200 | 224.75 | 126.6625
Isopropyl Titanate | 100 | Sodium Pyrophosphate | 0.005 | 1 | Common Salt | 0.05 | 25 | 97 | 0 | 0 | 60 | 12 | Water | 100 | No | 47.5 | 100 | 212.5 | 400 | 806.25 | 1050 | 1196.25 | 615.7375
Isopropyl Titanate | 30 | Nitric acid | 0.054 | 1 | Citrate | 0.002 | 30 | 0 | 0 | 0 | 70 | 6 | Water | 30 | Yes | 70.375 | 80 | 100.625 | 135 | 175.625 | 200 | 214.625 | 151.59875
Isopropyl Titanate | 30 | Nitric acid | 0.054 | 1 | Citrate | 0.002 | 30 | 0.01667 | 0 | 0 | 50 | 6 | Water | 30 | Yes | 32.5 | 50 | 87.5 | 150 | 243.75 | 300 | 333.75 | 193.6625
Isopropyl Titanate | 30 | Nitric acid | 0.054 | 1 | Citrate | 0.002 | 30 | 0.03333 | 0 | 0 | 70 | 12 | Water | 30 | Yes | 79.5 | 90 | 112.5 | 150 | 243.75 | 300 | 333.75 | 201.6225
Isopropyl Titanate | 30 | Nitric acid | 0.054 | 1 | Citrate | 0.002 | 30 | 0.05 | 0 | 0 | 70 | 12 | Water | 30 | Yes | 62.5 | 80 | 117.5 | 180 | 305 | 380 | 425 | 244.85
Isopropyl Titanate | 30 | Nitric acid | 0.054 | 1 | Citrate | 0.002 | 30 | 0.06667 | 0 | 0 | 50 | 6 | Water | 30 | Yes | 69.5 | 80 | 102.5 | 140 | 271.25 | 350 | 397.25 | 217.0475
Isopropyl Titanate | 30 | Nitric acid | 0.054 | 1 | Citrate | 0.002 | 30 | 0.08333 | 0 | 0 | 70 | 12 | Water | 30 | Yes | 67.75 | 80 | 106.25 | 150 | 231.25 | 280 | 309.25 | 191.1575
Isopropyl Titanate | 253.3 | Acetic Acid | 5 | 1.3 | None | 0 | 60 | 2 | 0 | 0 | 70 | 18 | Water | 253.3 | Yes | 14.275 | 19 | 29.125 | 46 | 61 | 70 | 75.4 | 50.797
Isopropyl Titanate | 253.3 | Acetic Acid | 5 | 1.3 | None | 0 | 60 | 16 | 0 | 0 | 60 | 6 | Water | 253.3 | Yes | 13.25 | 15 | 18.75 | 25 | 37.5 | 45 | 49.5 | 31.485
Isopropyl Titanate | 351.3 | Hydrochloric Acid | 0.5 | 1.4 | None | 0 | 25 | 2 | 0 | 0 | 70 | 12 | Water | 351.3 | No | 10 | 12 | 14 | 18 | 21 | 24 | 29.14286 | 19.39
Isopropyl Titanate | 351.3 | Hydrochloric Acid | 0.5 | 1.41 | Cerium Chloride | 0.3333 | 25 | 2 | 0 | 0 | 60 | 6 | Water | 351.3 | Yes | 18 | 20 | 22 | 22.5 | 24 | 24.8 | 25.31429 | 23.105
Isopropyl Titanate | 351.3 | Hydrochloric Acid | 0.5 | 1.41 | Cerium Chloride | 1 | 25 | 2 | 0 | 0 | 70 | 18 | Water | 351.3 | Yes | 16 | 16.5 | 17.5 | 18 | 21 | 22 | 23.28571 | 19.61
Isopropyl Titanate | 351.3 | Hydrochloric Acid | 0.5 | 1.41 | Cerium Chloride | 3 | 25 | 2 | 0 | 0 | 60 | 12 | Water | 351.3 | Yes | 17.5 | 18 | 18.5 | 20 | 21.5 | 22 | 23.92857 | 20.585
Isopropyl Titanate | 20 | Sulfuric Acid | 2 | 1.5 | Platinum Pentoxide | 0.01 | 500 | 2 | 500 | 2 | 0 | 0 | Toluene | 20 | No | 0.5 | 1 | 1.5 | 3 | 5 | 7 | 9.571429 | 4.26
Isopropyl Titanate | 2280 | Hydrochloric Acid | 1.489 | 1.5 | None | 0 | 25 | 24 | 0 | 0 | 60 | 18 | Ethanol | 94.17 | Yes | 3.3 | 4 | 5.5 | 8 | 9.5625 | 10.5 | 11.0625 | 8.263375
Isopropyl Titanate | 245 | Nitric acid | 0.3 | 1.5 | None | 0 | 500 | 2 | 500 | 2 | 0 | 0 | Water | 245 | No | 10 | 15 | 50 | 60 | 80 | 90 | 115.7143 | 68.35
Isopropyl Titanate | 20 | Nitric acid | 0.5 | 1.5 | Nitric acid Silver | 0.02 | 120 | 24 | 0 | 0 | 50 | 6 | Water | 20 | No | 1 | 2 | 3 | 4.5 | 6 | 8 | 10.57143 | 5.445
Isopropyl Titanate | 20 | Nitric acid | 0.5 | 1.5 | Nitric acid Silver | 0.05 | 120 | 24 | 0 | 0 | 50 | 6 | Water | 20 | No | 0.5 | 2 | 3.5 | 5 | 6 | 8 | 8.771429 | 5.49
Isopropyl Titanate | 20 | Nitric acid | 0.5 | 1.5 | Nitric acid Silver | 0.1 | 120 | 24 | 0 | 0 | 50 | 6 | Water | 20 | No | 0.5 | 2 | 3.5 | 4 | 5.5 | 6 | 13.71429 | 5.155
Isopropyl Titanate | 20 | Nitric acid | 0.5 | 1.5 | Nitric acid Silver | 0.02 | 200 | 24 | 0 | 0 | 60 | 12 | Water | 20 | No | 1 | 2 | 3 | 5 | 6 | 7.8 | 9.342857 | 5.44
Isopropyl Titanate | 20 | Nitric acid | 0.5 | 1.5 | Nitric acid Silver | 0.05 | 200 | 24 | 0 | 0 | 60 | 12 | Water | 20 | No | 0.5 | 1.5 | 3 | 4.5 | 5 | 6 | 8.571429 | 4.645
Isopropyl Titanate | 20 | Nitric acid | 0.5 | 1.5 | Nitric acid Silver | 0.1 | 200 | 24 | 0 | 0 | 70 | 18 | Water | 20 | No | 1 | 2 | 4 | 5 | 6.5 | 8 | 10.57143 | 5.845
Isopropyl Titanate | 20 | Nitric acid | 0.5 | 1.5 | Niobium Oxide | 0.02 | 150 | 18 | 0 | 0 | 50 | 18 | Water | 20 | No | 100 | 130 | 160 | 250 | 330 | 420 | 471.4286 | 290.1
Isopropyl Titanate | 20 | Nitric acid | 0.5 | 1.5 | Niobium Oxide | 0.05 | 150 | 18 | 0 | 0 | 60 | 18 | Water | 20 | No | 3 | 4 | 5 | 10 | 13 | 17 | 20.85714 | 11.42
Isopropyl Titanate | 20 | Nitric acid | 0.5 | 1.5 | Molybdenum Oxide | 0.02 | 150 | 18 | 0 | 0 | 50 | 12 | Water | 20 | No | 20 | 80 | 180 | 250 | 360 | 430 | 520 | 300.2
Isopropyl Titanate | 20 | Nitric acid | 0.5 | 1.5 | Molybdenum Oxide | 0.05 | 150 | 18 | 0 | 0 | 50 | 12 | Water | 20 | No | 50 | 80 | 100 | 150 | 220 | 270 | 334.2857 | 187.1
Isopropyl Titanate | 20 | Sulfuric Acid | 2 | 1.5 | Isopropanol Gold | 0.01 | 500 | 2 | 500 | 2 | 0 | 0 | Water | 20 | No | 2.5 | 2.8 | 3 | 6 | 9 | 15 | 18.85714 | 8.521
Isopropyl Titanate | 245 | Nitric acid | 0.3 | 1.5 | Chromium Nitric acid | 0.03 | 500 | 2 | 500 | 2 | 0 | 0 | Water | 245 | No | 500 | 1500 | 2000 | 2750 | 3500 | 4000 | 4642.857 | 3032.5
Isopropyl Titanate | 4.222 | Hydrochloric Acid | 0.0702 | 2 | Urea | 1.267 | 200 | 2 | 0 | 0 | 70 | 6 | Ethanol | 8.261 | No | 400 | 600 | 3000 | 8000 | 20000 | 50000 | 88571.43 | 23004
Isopropyl Titanate | 4.222 | Hydrochloric Acid | 0.0702 | 2 | Urea | 1.267 | 300 | 2 | 0 | 0 | 70 | 18 | Ethanol | 8.261 | No | 400 | 600 | 4000 | 6000 | 12000 | 25000 | 36571.43 | 12304
Isopropyl Titanate | 4.222 | Hydrochloric Acid | 0.0702 | 2 | Urea | 1.267 | 400 | 2 | 400 | 2 | 0 | 0 | Ethanol | 8.261 | No | 400 | 500 | 3200 | 6000 | 15000 | 52000 | 89285.71 | 21677
Isopropyl Titanate | 4.222 | Hydrochloric Acid | 0.0702 | 2 | Urea | 1.267 | 500 | 2 | 500 | 2 | 0 | 0 | Ethanol | 8.261 | No | 2000 | 4000 | 8200 | 15000 | 30000 | 60000 | 111428.6 | 31820
Isopropyl Titanate | 0.1 | Nitric acid | 4 | 2 | Triethylamine | 0 | 5 | 12 | 0 | 0 | 70 | 12 | N-Propanol | 20 | Yes | 10 | 15 | 20 | 30 | 40 | 50 | 62.85714 | 35.35
Isopropyl Titanate | 0.1 | Nitric acid | 50 | 2 | Triethylamine | 1 | 5 | 12 | 0 | 0 | 60 | 6 | N-Propanol | 20 | Yes | 4.2 | 5 | 6 | 7 | 8 | 10 | 11.28571 | 7.726
Isopropyl Titanate | 0.1 | Nitric acid | 100 | 2 | Triethylamine | 1.35 | 5 | 12 | 0 | 0 | 70 | 12 | N-Propanol | 20 | Yes | 25 | 30 | 40 | 50 | 60 | 70 | 82.85714 | 54.85
Isopropyl Titanate | 1.5 | Propanoic Acid | 1 | 2 | Tetrachloroauric Acid | 0.01 | 500 | 0.1667 | 500 | 0.1667 | 0 | 0 | Isopropanol | 10 | No | 1.37 | 2 | 3.35 | 5.6 | 11.1625 | 14.5 | 16.5025 | 8.654975
Isopropyl Titanate | 1.5 | Propanoic Acid | 1 | 2 | Tetrachloroauric Acid | 0.01 | 700 | 0.1667 | 700 | 0.1667 | 0 | 0 | Isopropanol | 10 | No | 5.3 | 6 | 7.5 | 10 | 14.75 | 17.6 | 19.31 | 12.4245
Isopropyl Titanate | 1.5 | Propanoic Acid | 1 | 2 | Tetrachloroauric Acid | 0.01 | 900 | 0.1667 | 900 | 0.1667 | 0 | 0 | Isopropanol | 10 | No | 1.925 | 3.5 | 6.875 | 12.5 | 18.75 | 22.5 | 24.75 | 14.9465
Isopropyl Titanate | 4 | Zn | 0.1 | 2 | Sodium Dodecyl Sulfonate | 0.02 | 300 | 1 | 0 | 0 | 60 | 12 | Ethanol | 10 | No | 2 | 5 | 10 | 13 | 25 | 30 | 37.71429 | 19.51
Isopropyl Titanate | 4 | Zn | 0.1 | 2 | Sodium Dodecyl Sulfonate | 0.02 | 400 | 1 | 400 | 1 | 0 | 0 | Ethanol | 10 | No | 10 | 18 | 20 | 28 | 35 | 40 | 45.14286 | 30.71
Isopropyl Titanate | 4 | Zn | 0.1 | 2 | Sodium Dodecyl Sulfonate | 0.02 | 500 | 1 | 500 | 1 | 0 | 0 | Ethanol | 10 | No | 10 | 20 | 30 | 40 | 50 | 58 | 67 | 43.9
Isopropyl Titanate | 4 | Zn | 0.1 | 2 | Sodium Dodecyl Sulfonate | 0.02 | 600 | 1 | 600 | 1 | 0 | 0 | Ethanol | 10 | No | 25 | 30 | 40 | 48 | 55 | 64 | 71.71429 | 51.2
Isopropyl Titanate | 4 | Zn | 0.1 | 2 | Sodium Dodecyl Sulfonate | 0.02 | 700 | 1 | 700 | 1 | 0 | 0 | Ethanol | 10 | No | 10 | 15 | 30 | 45 | 60 | 80 | 108.2857 | 54.3
Isopropyl Titanate | 20 | Nitric acid | 0.5 | 2 | Ruthenium Nitric acid | 0.005 | 300 | 3 | 0 | 0 | 70 | 12 | Water | 20 | No | 1 | 2 | 3 | 3.5 | 4 | 4.5 | 5.142857 | 3.67
Isopropyl Titanate | 20 | Nitric acid | 0.5 | 2 | Ruthenium Nitric acid | 0.005 | 450 | 3 | 450 | 3 | 0 | 0 | Water | 20 | No | 1 | 1.1 | 2 | 3 | 4 | 7 | 7.642857 | 3.957
Isopropyl Titanate | 20 | Nitric acid | 0.5 | 2 | Ruthenium Nitric acid | 0.005 | 600 | 3 | 600 | 3 | 0 | 0 | Water | 20 | No | 1 | 1.2 | 2 | 3.2 | 5 | 8 | 8.642857 | 4.514
Isopropyl Titanate | 1.3 | Hydrochloric Acid | 0.6374 | 2 | None | 0 | 500 | 1 | 500 | 1 | 0 | 0 | Isopropanol | 15.51 | No | 10 | 20 | 27 | 38 | 42 | 53 | 65.85714 | 37.5
Isopropyl Titanate | 555.6 | None | 0 | 2 | None | 0 | 100 | 2 | 0 | 0 | 60 | 12 | Water | 555.6 | No | 12 | 20 | 25 | 45 | 60 | 63 | 69.42857 | 48.01
Isopropyl Titanate | 20 | None | 0 | 2 | None | 0 | 80 | 3 | 0 | 0 | 50 | 12 | Water | 20 | Yes | 10 | 12 | 17 | 25 | 42 | 65 | 71.42857 | 37.19
Isopropyl Titanate | 70 | None | 0 | 2 | None | 0 | 450 | 1 | 450 | 1 | 0 | 0 | Isopropanol | 53.52 | No | 4 | 5 | 6.5 | 7.5 | 8.5 | 9.5 | 11.42857 | 7.97
Isopropyl Titanate | 70 | None | 0 | 2 | None | 0 | 550 | 1 | 550 | 1 | 0 | 0 | Isopropanol | 53.52 | No | 16 | 16.8 | 18 | 20 | 21 | 24 | 31.71429 | 21.206
Isopropyl Titanate | 70 | None | 0 | 2 | None | 0 | 650 | 1 | 650 | 1 | 0 | 0 | Isopropanol | 53.52 | No | 20 | 21 | 24 | 28 | 32 | 40 | 46.42857 | 31.17
Isopropyl Titanate | 23 | Nitric acid | 0.5 | 2 | None | 0 | 100 | 15 | 0 | 0 | 70 | 18 | Ethanol | 33.8 | No | 13 | 13.8 | 14.5 | 15.3 | 16 | 16.5 | 17.14286 | 15.531
Isopropyl Titanate | 0.51 | Hydrochloric Acid | 1 | 2 | None | 0 | 25 | 4 | 0 | 0 | 60 | 6 | Ethanol | 33.46 | Yes | 4 | 5.5 | 6.4 | 7.7 | 8.8 | 10 | 10.64286 | 8.14
Isopropyl Titanate | 23 | Nitric acid | 0.5 | 2 | Nitric acid Silver | 0.03 | 100 | 15 | 0 | 0 | 70 | 18 | Ethanol | 33.8 | No | 15.5 | 15.75 | 16 | 16.4 | 16.75 | 17 | 17.32143 | 16.53
Isopropyl Titanate | 76 | Nitric acid | 1 | 2 | Isopropanol | 0.1667 | 80 | 8 | 0 | 0 | 60 | 6 | Water | 76 | Yes | 2 | 2.3 | 2.5 | 3.1 | 3.6 | 4 | 4.642857 | 3.321
Isopropyl Titanate | 0 | Hydrochloric Acid | 4.16 | 2 | F127 | 0.5 | 110 | 0.5 | 0 | 0 | 50 | 12 | Ethanol | 24.78 | Yes | 35000 | 40000 | 43000 | 45000 | 47000 | 50000 | 62857.14 | 46800
Isopropyl Titanate | 0 | Hydrochloric Acid | 4.16 | 2 | F127 | 0.5 | 150 | 0.5 | 0 | 0 | 70 | 12 | Ethanol | 24.78 | Yes | 36000 | 41000 | 43000 | 45000 | 50000 | 55000 | 61428.57 | 48400
Isopropyl Titanate | 0 | Hydrochloric Acid | 4.16 | 2 | F127 | 0.5 | 190 | 0.5 | 0 | 0 | 70 | 6 | Ethanol | 24.78 | Yes | 35000 | 40000 | 42000 | 46000 | 50000 | 56000 | 61142.86 | 48550
Isopropyl Titanate | 0 | Hydrochloric Acid | 4.16 | 2 | F127 | 0.5 | 350 | 0.5 | 350 | 0.5 | 0 | 0 | Ethanol | 24.78 | Yes | 36000 | 40000 | 43000 | 45000 | 48000 | 50000 | 62857.14 | 47080
Isopropyl Titanate | 0 | Hydrochloric Acid | 4.16 | 2 | F127 | 0.5 | 400 | 0.5 | 400 | 0.5 | 0 | 0 | Ethanol | 24.78 | Yes | 37000 | 40000 | 43500 | 45500 | 50000 | 57000 | 66000 | 49260
Isopropyl Titanate | 0 | Hydrochloric Acid | 4.16 | 2 | F127 | 0.5 | 600 | 0.5 | 600 | 0.5 | 0 | 0 | Ethanol | 24.78 | Yes | 32000 | 35000 | 40000 | 42500 | 46000 | 50000 | 62857.14 | 45035
Isopropyl Titanate | 92.59 | Nitric acid | 0.2 | 2 | Diethylene Glycol | 1.28 | 180 | 1 | 0 | 0 | 60 | 18 | Water | 92.59 | Yes | 20 | 25 | 30 | 45 | 60 | 75 | 94.28571 | 53.35
Isopropyl Titanate | 46.3 | Nitric acid | 0.2 | 2 | Diethylene Glycol | 1.28 | 180 | 1 | 0 | 0 | 50 | 6 | Water | 46.3 | Yes | 20 | 25 | 30 | 45 | 60 | 80 | 95.42857 | 54.3
Isopropyl Titanate | 30.86 | Nitric acid | 0.2 | 2 | Diethylene Glycol | 1.28 | 180 | 1 | 0 | 0 | 60 | 18 | Water | 30.86 | Yes | 20 | 25 | 60 | 100 | 135 | 175 | 194.2857 | 115.35
Isopropyl Titanate | 190 | Nitric acid | 0.7238 | 2 | Acetic Acid | 2.478 | 500 | 3 | 500 | 3 | 0 | 0 | Water | 190 | No | 6 | 7 | 8.5 | 10 | 10.3 | 10.5 | 10.88571 | 9.675
Isopropyl Titanate | 50 | Acetic Acid | 5.2 | 2.373979 | None | 0 | 190 | 12 | 0 | 0 | 50 | 12 | Ethanol | 1 | No | 12.6025 | 15 | 20.1375 | 28.7 | 33.2625 | 36 | 37.6425 | 29.067075
Isopropyl Titanate | 50 | Nitric acid | 5.2 | 2.373979 | None | 0 | 190 | 12 | 0 | 0 | 50 | 18 | Ethanol | 1 | No | 13.795 | 16 | 20.725 | 28.6 | 32.6 | 35 | 36.44 | 28.8046
Isopropyl Titanate | 86.13 | Acetic Acid | 8.36 | 2.471188 | None | 0 | 200 | 24 | 0 | 0 | 60 | 12 | Isopropanol | 10.64 | No | 334.95 | 350 | 382.25 | 436 | 526 | 580 | 612.4 | 479.906
Isopropyl Titanate | 1 | Nitric acid | 0.5 | 2.5 | Tetraethyl Silicate | 1 | 80 | 1 | 0 | 0 | 70 | 18 | Isopropanol | 4 | No | 0.5 | 1 | 1.5 | 2.4 | 4 | 5 | 6.285714 | 3.26
Isopropyl Titanate | 1 | Nitric acid | 0.5 | 2.5 | Tetraethyl Silicate | 1 | 150 | 1 | 0 | 0 | 70 | 6 | Isopropanol | 4 | No | 0.2 | 0.6 | 1.5 | 2.4 | 3 | 4.5 | 6.428571 | 2.898
Isopropyl Titanate | 1 | Nitric acid | 0.5 | 2.5 | Tetraethyl Silicate | 1 | 250 | 1 | 0 | 0 | 70 | 6 | Isopropanol | 4 | No | 0.2 | 1 | 2 | 2.5 | 3 | 4 | 5.285714 | 2.851
Isopropyl Titanate | 1 | Nitric acid | 0.5 | 2.5 | Tetraethyl Silicate | 1 | 100 | 1 | 0 | 0 | 50 | 6 | Ethanol | 20 | Yes | 2 | 2.4 | 2.7 | 3 | 3.2 | 3.6 | 4.114286 | 3.123
Isopropyl Titanate | 5 | Nitric acid | 0.4 | 2.5 | None | 0 | 70 | 3 | 0 | 0 | 60 | 18 | Isopropanol | 200 | Yes | 3.7125 | 4.5 | 6.1875 | 9 | 19 | 25 | 28.6 | 14.8845
Isopropyl Titanate | 1 | Nitric acid | 0.2 | 2.5 | None | 2 | 250 | 4 | 0 | 0 | 70 | 18 | Ethanol | 20 | No | 1 | 3 | 5 | 7.8 | 10 | 12 | 14.57143 | 8.64
Isopropyl Titanate | 0 | Oleate | 3 | 2.713015 | None | 0 | 250 | 20 | 0 | 0 | 70 | 12 | Toluene | 13.73 | No | 7.68 | 9.5 | 13.4 | 19.9 | 38.8375 | 50.2 | 57.0175 | 30.670025
Isopropyl Titanate | 146.4 | Hydrochloric Acid | 0.00789 | 2.886 | Tungsten-Phosphoric Acid | 0 | 100 | 2 | 0 | 0 | 70 | 18 | Ethanol | 50.55 | No | 4 | 5.6 | 7.5 | 10.8 | 15 | 20 | 22.57143 | 13.287
Isopropyl Titanate | 146.4 | Hydrochloric Acid | 0.00789 | 2.886 | Tungsten-Phosphoric Acid | 0.1 | 100 | 2 | 0 | 0 | 50 | 6 | Ethanol | 50.55 | No | 4.5 | 7 | 10 | 14.1 | 17.5 | 20 | 22.95714 | 15.255
Isopropyl Titanate | 146.4 | Hydrochloric Acid | 0.00789 | 2.886 | Tungsten-Phosphoric Acid | 0.2 | 100 | 2 | 0 | 0 | 70 | 12 | Ethanol | 50.55 | No | 8 | 12 | 17.5 | 18.9 | 25 | 27 | 29.57143 | 21.63
Isopropyl Titanate | 146.4 | Hydrochloric Acid | 0.00789 | 2.886 | Tungsten-Phosphoric Acid | 0.3 | 100 | 2 | 0 | 0 | 50 | 6 | Ethanol | 50.55 | No | 5.6 | 10 | 15 | 19.9 | 25 | 28 | 30.57143 | 21.543
Isopropyl Titanate | 760 | Oxalic Acid | 7.597 | 2.963345 | None | 0 | 180 | 14 | 0 | 0 | 70 | 6 | Water | 760 | No | 7.9175 | 8.6 | 10.0625 | 12.5 | 13.75 | 14.5 | 14.95 | 12.5714
Isopropyl Titanate | 20.27 | None | 0 | 2.97 | None | 0 | 400 | 2 | 400 | 2 | 0 | 0 | Water | 20.27 | No | 150 | 170 | 440 | 510 | 550 | 710 | 735.7143 | 526.9
Isopropyl Titanate | 0 | Oleate | 3 | 2.972262 | None | 0 | 250 | 20 | 0 | 0 | 50 | 18 | Toluene | 27.46 | No | 4.625 | 4.8 | 5.175 | 5.8 | 7.175 | 8 | 8.495 | 6.53325
Isopropyl Titanate | 1 | Acetic Acid | 0.27 | 3 | Palladium Chloride | 0.07 | 800 | 0.1667 | 800 | 0.1667 | 0 | 0 | Ethanol | 8 | No | 5 | 8 | 10 | 18 | 30 | 35 | 41.42857 | 23.46
Isopropyl Titanate | 1 | Acetic Acid | 0.27 | 3 | Palladium Chloride | 0.07 | 800 | 16.67 | 800 | 16.67 | 0 | 0 | Ethanol | 8 | No | 10 | 20 | 30 | 43 | 59 | 75 | 84 | 51.15
Isopropyl Titanate | 154.3 | Sodium Dodecyl Sulfonate | 0 | 3 | None | 0 | 400 | 4 | 400 | 4 | 0 | 0 | Water | 154.3 | No | 3.0625 | 3.5 | 4.4375 | 6 | 11.625 | 15 | 17.025 | 9.31625
Isopropyl Titanate | 154.3 | Sodium Dodecyl Sulfonate | 1 | 3 | None | 0 | 400 | 4 | 400 | 4 | 0 | 0 | Water | 154.3 | No | 2.4125 | 2.5 | 2.6875 | 3 | 4.875 | 6 | 6.675 | 4.17175
Isopropyl Titanate | 154.3 | Sodium Dodecyl Sulfonate | 2 | 3 | None | 0 | 400 | 4 | 400 | 4 | 0 | 0 | Water | 154.3 | No | 2.4125 | 2.5 | 2.6875 | 3 | 5 | 6.2 | 6.92 | 4.2565
Isopropyl Titanate | 154.3 | Sodium Dodecyl Sulfonate | 3 | 3 | None | 0 | 400 | 4 | 400 | 4 | 0 | 0 | Water | 154.3 | No | 1.9025 | 2.2 | 2.8375 | 3.9 | 5.8375 | 7 | 7.6975 | 4.875325
Isopropyl Titanate | 308.6 | Lauramidopropylamine Oxide | 3 | 3 | None | 0 | 400 | 4 | 400 | 4 | 0 | 0 | Water | 308.6 | No | 3.7125 | 4.5 | 6.1875 | 9 | 13.125 | 15.6 | 17.085 | 10.90125
Isopropyl Titanate | 308.6 | Cetylammonium Bromide | 3 | 3 | None | 0 | 400 | 4 | 400 | 4 | 0 | 0 | Water | 308.6 | No | 2.95 | 4 | 6.25 | 10 | 16.25 | 20 | 22.25 | 13.0435
Isopropyl Titanate | 154.3 | Sodium Dodecyl Sulfonate | 3 | 3 | None | 0 | 200 | 4 | 0 | 0 | 60 | 6 | Water | 154.3 | No | 1.3425 | 1.5 | 1.8375 | 2.4 | 2.775 | 3 | 3.135 | 2.47515
Isopropyl Titanate | 154.3 | Sodium Dodecyl Sulfonate | 3 | 3 | None | 0 | 600 | 4 | 600 | 4 | 0 | 0 | Water | 154.3 | No | 8.475 | 9 | 10.125 | 12 | 13.875 | 15 | 15.675 | 12.67425
Isopropyl Titanate | 154.3 | Sodium Dodecyl Sulfonate | 3 | 3 | None | 0 | 800 | 4 | 800 | 4 | 0 | 0 | Water | 154.3 | No | 1.475 | 2 | 3.125 | 5 | 8.125 | 10 | 11.125 | 6.52175
Isopropyl Titanate | 76 | Nitric acid | 0.1 | 3 | Isopropanol | 0.1667 | 80 | 8 | 0 | 0 | 50 | 12 | Water | 76 | Yes | 2 | 2.5 | 3 | 4.1 | 5 | 5.8 | 6.442857 | 4.46
Isopropyl Titanate | 12.67 | Sulfuric Acid | 1 | 3 | Chloroplatinic Acid | 0.05 | 650 | 0.25 | 650 | 0.25 | 0 | 0 | Water | 12.67 | No | 1.2 | 1.5 | 2.5 | 3 | 3.8 | 4 | 4.642857 | 3.266
Isopropyl Titanate | 12.67 | Sulfuric Acid | 1 | 3 | Chloroplatinic Acid | 0.05 | 650 | 0.5 | 650 | 0.5 | 0 | 0 | Water | 12.67 | No | 1 | 1.5 | 2.5 | 3.3 | 4.5 | 5.4 | 6.428571 | 3.89
Isopropyl Titanate | 12.67 | Sulfuric Acid | 1 | 3 | Chloroplatinic Acid | 0.05 | 650 | 1 | 650 | 1 | 0 | 0 | Water | 12.67 | No | 1 | 2.5 | 3.5 | 4.2 | 5 | 5.8 | 6.571429 | 4.54
Isopropyl Titanate | 12.67 | Sulfuric Acid | 1 | 3 | Chloroplatinic Acid | 0.05 | 650 | 2 | 650 | 2 | 0 | 0 | Water | 12.67 | No | 2 | 2.8 | 3.2 | 4 | 4.8 | 6 | 7.157143 | 4.526
Isopropyl Titanate | 12.67 | Sulfuric Acid | 1 | 3 | Chloroplatinic Acid | 0.05 | 650 | 4 | 650 | 4 | 0 | 0 | Water | 12.67 | No | 3 | 4 | 5.2 | 5.8 | 6.8 | 7.5 | 7.885714 | 6.205
Isopropyl Titanate | 77.77 | Acetic Acid | 1 | 3.226363 | None | 0 | 230 | 12 | 0 | 0 | 70 | 18 | Water | 77.77 | No | 20.34 | 22.3 | 26.5 | 33.5 | 46.0625 | 53.6 | 58.1225 | 39.788575
Isopropyl Titanate | 77.77 | Acetic Acid | 1 | 3.226363 | None | 0 | 230 | 8 | 0 | 0 | 70 | 12 | Water | 77.77 | No | 6.7225 | 8.7 | 12.9375 | 20 | 35.625 | 45 | 50.625 | 28.34505
Isopropyl Titanate | 77.77 | Acetic Acid | 1 | 3.231125 | None | 0 | 230 | 12 | 0 | 0 | 60 | 18 | Water | 77.77 | No | 16.24 | 16.8 | 18 | 20 | 25.375 | 28.6 | 30.535 | 23.00745
Isopropyl Titanate | 0 | Oleate | 3 | 3.25079 | None | 0 | 250 | 20 | 0 | 0 | 70 | 12 | Toluene | 54.92 | No | 3.8625 | 4.3 | 5.2375 | 6.8 | 7.925 | 8.6 | 9.005 | 7.06525
Isopropyl Titanate | 190 | Acetic Acid | 1.9 | 3.320939 | None | 0 | 500 | 3 | 500 | 3 | 0 | 0 | Isopropanol | 4.56 | No | 8.26025 | 8.5 | 9.01375 | 9.87 | 10.20125 | 10.4 | 10.51925 | 9.8219575
Isopropyl Titanate | 0 | Polyethylene Glycol Diacid 600 | 0.37 | 3.380592 | None | 0 | 200 | 18 | 0 | 0 | 70 | 12 | Benzyl Alcohol | 13.78 | No | 5.59 | 5.8 | 6.25 | 7 | 7.3125 | 7.5 | 7.6125 | 6.973075
Isopropyl Titanate | 87.46 | Acetic Acid | 0.7238 | 3.413081 | None | 0 | 100 | 0.08333 | 0 | 0 | 70 | 12 | Water | 87.46 | No | 2.8425 | 3 | 3.3375 | 3.9 | 4.5875 | 5 | 5.2475 | 4.187025
Isopropyl Titanate | 87.46 | Acetic Acid | 0.7238 | 3.413081 | None | 0 | 130 | 0.08333 | 0 | 0 | 60 | 6 | Water | 87.46 | No | 3.66 | 3.8 | 4.1 | 4.6 | 5.225 | 5.6 | 5.825 | 4.86455
Isopropyl Titanate | 87.46 | Acetic Acid | 0.7238 | 3.413081 | None | 0 | 160 | 0.08333 | 0 | 0 | 70 | 6 | Water | 87.46 | No | 4.2025 | 4.5 | 5.1375 | 6.2 | 7.2 | 7.8 | 8.16 | 6.5397
Isopropyl Titanate | 87.46 | Acetic Acid | 0.7238 | 3.413081 | None | 0 | 190 | 0.08333 | 0 | 0 | 70 | 6 | Water | 87.46 | No | 4.2375 | 4.5 | 5.0625 | 6 | 6.625 | 7 | 7.225 | 6.12525
Isopropyl Titanate | 87.46 | Acetic Acid | 0.7238 | 3.413081 | None | 0 | 210 | 0.08333 | 0 | 0 | 50 | 6 | Water | 87.46 | No | 6.0625 | 6.5 | 7.4375 | 9 | 10.5625 | 11.5 | 12.0625 | 9.561875
Isopropyl Titanate | 87.46 | Acetic Acid | 0.7238 | 3.413081 | None | 0 | 230 | 0.08333 | 0 | 0 | 70 | 6 | Water | 87.46 | No | 7.9225 | 8.5 | 9.7375 | 11.8 | 13.05 | 13.8 | 14.25 | 11.9908
Isopropyl Titanate | 87.46 | Acetic Acid | 0.7238 | 3.413081 | None | 0 | 250 | 0.08333 | 0 | 0 | 70 | 18 | Water | 87.46 | No | 10.1875 | 10.8 | 12.1125 | 14.3 | 15.3625 | 16 | 16.3825 | 14.323875
Isopropyl Titanate | 0 | Stearate | 2.648 | 3.464643 | Tertiary Butylamine | 0.1 | 180 | 12 | 0 | 0 | 70 | 18 | Toluene | 80.69 | No | 2.7375 | 3 | 3.5625 | 4.5 | 6.8125 | 8.2 | 9.0325 | 5.769375
Isopropyl Titanate | 0 | Stearate | 2.648 | 3.464643 | None | 0 | 180 | 12 | 0 | 0 | 60 | 6 | Toluene | 80.69 | No | 2.7375 | 3 | 3.5625 | 4.5 | 6.8125 | 8.2 | 9.0325 | 5.769375
Isopropyl Titanate | 163.4 | Ammonium Fluoride | 2 | 3.49 | None | 0 | 250 | 2 | 0 | 0 | 70 | 18 | Ethanol | 31.96 | No | 489.5 | 500 | 522.5 | 560 | 585 | 600 | 609 | 565.01
Isopropyl Titanate | 163.4 | Ammonium Fluoride | 2 | 3.49 | None | 0 | 250 | 0.5 | 0 | 0 | 50 | 12 | Ethanol | 31.96 | No | 204.75 | 210 | 221.25 | 240 | 265 | 280 | 289 | 250.98
Isopropyl Titanate | 163.4 | Ammonium Fluoride | 2 | 3.49 | None | 0 | 175 | 0.5 | 0 | 0 | 60 | 12 | Ethanol | 31.96 | No | 144.75 | 150 | 161.25 | 180 | 192.5 | 200 | 204.5 | 182.505
Isopropyl Titanate | 4 | Hydrochloric Acid | 2 | 3.546 | None | 0 | 100 | 2 | 0 | 0 | 50 | 12 | Benzyl Alcohol | 22.38 | No | 2 | 5 | 6 | 7 | 8.2 | 10 | 12.57143 | 7.81
Isopropyl Titanate | 185.2 | Hydrochloric Acid | 1 | 3.558447 | None | 0 | 200 | 48 | 0 | 0 | 70 | 18 | Water | 185.2 | No | 26.775 | 28 | 30.625 | 35 | 60.625 | 76 | 85.225 | 50.98075
Isopropyl Titanate | 185.2 | Hydrochloric Acid | 1 | 3.558447 | None | 0 | 175 | 6.5 | 0 | 0 | 60 | 6 | Water | 185.2 | No | 113 | 120 | 135 | 160 | 247.5 | 300 | 331.5 | 211.365
Isopropyl Titanate | 185.2 | Hydrochloric Acid | 1 | 3.558447 | None | 0 | 200 | 5 | 0 | 0 | 70 | 12 | Water | 185.2 | No | 193 | 200 | 215 | 240 | 277.5 | 300 | 313.5 | 257.465
Isopropyl Titanate | 63.33 | Acetic Acid | 1.368 | 3.657686 | None | 0 | 120 | 0.1667 | 0 | 0 | 50 | 18 | Isopropanol | 79.8 | No | 3.6425 | 3.8 | 4.1375 | 4.7 | 5.2 | 5.5 | 5.68 | 4.8599
Isopropyl Titanate | 63.33 | Acetic Acid | 1.368 | 3.657686 | None | 0 | 140 | 0.1667 | 0 | 0 | 50 | 12 | Isopropanol | 79.8 | No | 5.325 | 5.5 | 5.875 | 6.5 | 7.125 | 7.5 | 7.725 | 6.72475
Isopropyl Titanate | 63.33 | Acetic Acid | 1.368 | 3.657686 | None | 0 | 180 | 0.1667 | 0 | 0 | 60 | 6 | Isopropanol | 79.8 | No | 8.02 | 8.3 | 8.9 | 9.9 | 11.025 | 11.7 | 12.105 | 10.34435
Isopropyl Titanate | 272.22 | Acetic Acid | 1 | 3.719927 | None | 0 | 230 | 12 | 0 | 0 | 70 | 6 | Water | 272.22 | No | 6.8375 | 8.5 | 12.0625 | 18 | 23.9375 | 27.5 | 29.6375 | 20.135125
Isopropyl Titanate | 0.1485 | Hydrochloric Acid | 0.31 | 3.745964 | None | 0 | 200 | 1 | 0 | 0 | 70 | 18 | Butanol | 24 | No | 980.975 | 1020 | 1103.625 | 1243 | 1403.625 | 1500 | 1557.825 | 1307.52675
Isopropyl Titanate | 2561 | Acetic Acid | 6.09 | 3.879 | None | 0 | 25 | 0.583 | 0 | 0 | 60 | 12 | Water | 2561 | Yes | 3 | 4 | 5 | 6 | 7.8 | 12 | 15.85714 | 7.87
Isopropyl Titanate | 84.3 | Nitric acid | 0.1881 | 3.981274 | None | 0 | 235 | 12 | 0 | 0 | 60 | 18 | Water | 84.3 | No | 72.945 | 80.4 | 96.375 | 123 | 148.625 | 164 | 173.225 | 131.89635
Isopropyl Titanate | 0 | Acetic Acid | 12.34 | 4 | Urea | 0.08 | 27 | 1 | 0 | 0 | 70 | 12 | Isopropanol | 11.3 | No | 500 | 750 | 1000 | 1500 | 2750 | 3000 | 3642.857 | 2080
Isopropyl Titanate | 0 | Acetic Acid | 12.34 | 4 | Urea | 0.08 | 400 | 0.5 | 400 | 0.5 | 0 | 0 | Isopropanol | 11.3 | No | 400 | 450 | 1000 | 1500 | 2500 | 3000 | 3642.857 | 1993.5
Isopropyl Titanate | 20.27 | Nitric acid | 0.5 | 4 | Ruthenium Nitrosyl Nitrate | 0.005 | 400 | 1 | 400 | 1 | 0 | 0 | Water | 20.27 | No | 4 | 6 | 7.2 | 10 | 14 | 16.5 | 17.78571 | 11.845
Isopropyl Titanate | 20.27 | Hydrochloric Acid | 0.5 | 4 | Ruthenium Chloride | 0.026 | 400 | 1 | 400 | 1 | 0 | 0 | Water | 20.27 | No | 0.5 | 0.6 | 1 | 1.5 | 2 | 2.3 | 2.685714 | 1.687
Isopropyl Titanate | 1.3 | Hydrochloric Acid | 0.25 | 4 | None | 0 | 500 | 1 | 500 | 1 | 0 | 0 | Isopropanol | 15.51 | No | 8 | 15 | 20 | 28 | 37 | 45 | 57.85714 | 30.7
Isopropyl Titanate | 277.8 | None | 0 | 4 | None | 0 | 400 | 1 | 400 | 1 | 0 | 0 | Ethanol | 326.1 | No | 2 | 3 | 3.7 | 5 | 5.5 | 7.2 | 8.614286 | 5.36
Isopropyl Titanate | 111.1 | None | 0 | 4 | None | 0 | 240 | 4 | 0 | 0 | 60 | 18 | Ethanol | 173.9 | No | 12 | 15 | 18 | 19 | 21 | 23.4 | 24.81429 | 20.07
Isopropyl Titanate | 362.3 | None | 0 | 4 | None | 0 | 240 | 4 | 0 | 0 | 50 | 12 | Ethanol | 181.2 | No | 2 | 4 | 5.1 | 6 | 8 | 11 | 12.92857 | 7.505
Isopropyl Titanate | 269.5 | Hydrochloric Acid | 0.57 | 4 | None | 0 | 25 | 0.583 | 0 | 0 | 70 | 6 | Water | 269.5 | Yes | 4 | 5.5 | 6.5 | 7.5 | 10.4 | 19 | 26.71429 | 11.305
Isopropyl Titanate | 200 | Acetic Acid | 10 | 4 | None | 0 | 500 | 5 | 500 | 5 | 0 | 0 | Water | 200 | No | 10 | 16 | 22 | 28 | 34 | 39 | 46.71429 | 30.57
Isopropyl Titanate | 25 | Acetic Acid | 4 | 4 | None | 0 | 450 | 4 | 450 | 4 | 0 | 0 | Isopropanol | 3.8 | No | 8 | 12.5 | 17.5 | 22 | 24 | 30 | 36.42857 | 23.24
Isopropyl Titanate | 0 | Acetic Acid | 0.5 | 4 | None | 0 | 200 | 18 | 0 | 0 | 50 | 6 | Benzyl Alcohol | 7 | No | 4 | 5 | 6 | 7.5 | 8.5 | 9 | 10.28571 | 7.72
Isopropyl Titanate | 0.1 | Nitric acid | 0.1 | 4 | Nitric acid Silver | 0.01 | 500 | 3 | 500 | 3 | 0 | 0 | Ethanol | 10 | No | 4 | 5.5 | 7.5 | 9.5 | 10.5 | 13 | 14.92857 | 10.03
Isopropyl Titanate | 0.1 | Nitric acid | 0.1 | 4 | Neodymium Nitric acid | 0.01 | 500 | 3 | 500 | 3 | 0 | 0 | Ethanol | 10 | No | 5 | 6.5 | 7 | 9.1 | 10.5 | 13 | 14.92857 | 9.955
Isopropyl Titanate | 76 | Nitric acid | 0.001 | 4 | Isopropanol | 0.1667 | 80 | 8 | 0 | 0 | 60 | 18 | Water | 76 | Yes | 2 | 2.8 | 3.3 | 4.6 | 6 | 7.2 | 8.228571 | 5.281
Isopropyl Titanate | 25 | Acetic Acid | 4 | 4 | Boric Acid | 0.02 | 450 | 4 | 450 | 4 | 0 | 0 | Isopropanol | 3.8 | No | 8 | 10 | 12 | 13 | 14 | 16 | 18.57143 | 13.69
Isopropyl Titanate | 25 | Acetic Acid | 4 | 4 | Boric Acid | 0.05 | 450 | 4 | 450 | 4 | 0 | 0 | Isopropanol | 3.8 | No | 6 | 8 | 9 | 11 | 11.8 | 14 | 16.57143 | 11.49
Isopropyl Titanate | 25 | Acetic Acid | 4 | 4 | Boric Acid | 0.09 | 450 | 4 | 450 | 4 | 0 | 0 | Isopropanol | 3.8 | No | 5 | 6 | 8 | 9 | 9.7 | 11 | 13.57143 | 9.395
Isopropyl Titanate | 200 | Acetic Acid | 10 | 4 | Acetic Acid Nickel | 0.03 | 500 | 5 | 500 | 5 | 0 | 0 | Water | 200 | No | 20 | 24 | 26 | 32.5 | 37.5 | 42 | 45.85714 | 34.48
Isopropyl Titanate | 3.563 | Nitric acid | 0.4258 | 4.009951 | None | 0 | 200 | 2 | 0 | 0 | 50 | 12 | Isopropanol | 66.7 | Yes | 48.2575 | 52.3 | 60.9625 | 75.4 | 123.275 | 152 | 169.235 | 103.26235
Isopropyl Titanate | 2561 | Citrate | 2.77 | 4.22 | None | 0 | 25 | 0.583 | 0 | 0 | 70 | 12 | Water | 2561 | Yes | 3 | 4 | 5 | 6 | 7.7 | 10 | 15.14286 | 7.445
Isopropyl Titanate | 277.8 | Sulfuric Acid | 0.5 | 4.313227 | None | 0 | 450 | 1 | 450 | 1 | 0 | 0 | Ethanol | 108.7 | No | 2.95 | 3.3 | 4.05 | 5.3 | 6.675 | 7.5 | 7.995 | 5.83425
Isopropyl Titanate | 84.3 | Nitric acid | 0.2024 | 4.513953 | None | 0 | 210 | 12 | 0 | 0 | 60 | 6 | Water | 267.1 | No | 36.875 | 50 | 78.125 | 125 | 559.375 | 820 | 976.375 | 404.58125
Isopropyl Titanate | 84.3 | Nitric acid | 0.2024 | 4.513953 | None | 0 | 240 | 12 | 0 | 0 | 70 | 18 | Water | 267.1 | No | 33.48 | 43 | 206.875 | 480 | 723.75 | 870 | 957.75 | 560.30815
Isopropyl Titanate | 84.3 | Nitric acid | 0.2024 | 4.513953 | None | 0 | 250 | 12 | 0 | 0 | 50 | 18 | Water | 267.1 | No | 38.15 | 42 | 213.75 | 500 | 825 | 1020 | 1137 | 631.497
Isopropyl Titanate | 50 | Hydrochloric Acid | 0.2 | 4.55541 | None | 0 | 130 | 3 | 0 | 0 | 60 | 6 | N-Propanol | 100 | No | 7.3625 | 8.5 | 10.9375 | 15 | 46.25 | 65 | 76.25 | 34.894
Isopropyl Titanate | 76 | Nitric acid | 0.0001 | 5 | Isopropanol | 0.1667 | 80 | 8 | 0 | 0 | 50 | 12 | Water | 76 | Yes | 4.2 | 4.6 | 5 | 5.5 | 6.4 | 6.8 | 7.185714 | 5.903
Isopropyl Titanate | 100 | Nitric acid | 0.2 | 5.001825 | None | 0 | 180 | 0.3 | 0 | 0 | 70 | 6 | Water | 1000 | Yes | 11.4775 | 12.3 | 14.0625 | 17 | 18.875 | 20 | 20.675 | 17.33595
Isopropyl Titanate | 100 | Nitric acid | 0.2 | 5.001825 | None | 0 | 200 | 0.3 | 0 | 0 | 50 | 6 | Water | 1000 | Yes | 19.555 | 19.8 | 20.325 | 21.2 | 31.825 | 38.2 | 42.025 | 28.12515
Isopropyl Titanate | 3.563 | Nitric acid | 0.0044258 | 5.993165 | None | 0 | 200 | 2 | 0 | 0 | 60 | 18 | Isopropanol | 66.7 | Yes | 58.32775 | 62.4 | 71.12625 | 85.67 | 110.25125 | 125 | 133.84925 | 97.7053575
Isopropyl Titanate | 208 | Caustic Soda | 10 | 6 | Tetrachloroauric Acid | 0.048 | 400 | 1 | 400 | 1 | 0 | 0 | Water | 208 | No | 0.85 | 1.2 | 1.95 | 3.2 | 5.2625 | 6.5 | 7.2425 | 4.200375
Isopropyl Titanate | 208 | Caustic Soda | 10 | 6 | Tetrachloroauric Acid | 0.048 | 500 | 4 | 500 | 4 | 0 | 0 | Water | 208 | No | 2.1425 | 3 | 4.8375 | 7.9 | 9.8375 | 11 | 11.6975 | 8.238525
Isopropyl Titanate | 208 | Caustic Soda | 10 | 6 | Tetrachloroauric Acid | 0.048 | 600 | 4 | 600 | 4 | 0 | 0 | Water | 208 | No | 4.125 | 5 | 6.875 | 10 | 11.875 | 13 | 13.675 | 10.27625
Isopropyl Titanate | 208 | Caustic Soda | 10 | 6 | Tetrachloroauric Acid | 0.048 | 600 | 20 | 600 | 20 | 0 | 0 | Water | 208 | No | 6.09 | 7 | 8.95 | 12.2 | 13.95 | 15 | 15.63 | 12.3517
Isopropyl Titanate | 1.3 | Hydrochloric Acid | 0.051 | 6 | None | 0 | 500 | 1 | 500 | 1 | 0 | 0 | Isopropanol | 15.51 | No | 8 | 10 | 15 | 22 | 28 | 40 | 52.85714 | 24.4
Isopropyl Titanate | 8889 | Boric Acid | 0.08 | 6 | None | 0 | 140 | 0.1667 | 0 | 0 | 50 | 6 | Ethanol | 1740 | No | 5 | 5.8 | 6.8 | 7.8 | 8.6 | 10 | 11.28571 | 8.276
Isopropyl Titanate | 76 | Nitric acid | 1e-05 | 6 | Isopropanol | 0.1667 | 80 | 8 | 0 | 0 | 70 | 18 | Water | 76 | Yes | 3.6 | 3.8 | 4.4 | 5.8 | 6.6 | 8.8 | 9.057143 | 6.354
Isopropyl Titanate | 0.05 | None | 0 | 6 | Chloroplatinic Acid | 0.015 | 500 | 2 | 500 | 2 | 0 | 0 | Isopropanol | 194.9 | No | 1.5 | 2.2 | 2.5 | 3.5 | 5.6 | 6 | 6.642857 | 4.399
Isopropyl Titanate | 0.05 | None | 0 | 6 | Chloroplatinic Acid | 0.025 | 500 | 2 | 500 | 2 | 0 | 0 | Isopropanol | 194.9 | No | 1.5 | 2.2 | 3 | 3.5 | 4.5 | 5 | 6.285714 | 3.999
Isopropyl Titanate | 0 | Oxalic Acid | 0.006333 | 6.014898 | None | 0 | 120 | 10 | 0 | 0 | 60 | 6 | Ethanol | 136.3 | No | 3.2375 | 3.5 | 4.0625 | 5 | 6.0625 | 6.7 | 7.0825 | 5.421875
Isopropyl Titanate | 85.59 | 1-Hexanol | 28.1 | 6.5 | Triton X-100 | 10 | 450 | 2 | 450 | 2 | 0 | 0 | Heptane | 138.6 | No | 1 | 2.5 | 4.5 | 6 | 9.2 | 10.3 | 16.34286 | 7.725
Isopropyl Titanate | 85.59 | 1-Hexanol | 28.1 | 6.5 | Triton X-100 | 10 | 600 | 2 | 600 | 2 | 0 | 0 | Heptane | 138.6 | No | 5 | 8 | 12.5 | 16.1 | 20 | 24.7 | 31.51429 | 18.315
Isopropyl Titanate | 362.3 | Ruthenium Nitrosyl Nitrate | 0.5 | 6.5 | Titanium Tetrachloride | 0.5 | 200 | 4 | 0 | 0 | 50 | 6 | Ethanol | 181.2 | No | 0.8 | 0.9 | 1.1 | 1.92 | 2.35 | 2.8 | 3.057143 | 2.0395
Isopropyl Titanate | 362.3 | Ruthenium Nitrosyl Nitrate | 0.25 | 6.5 | Titanium Tetrachloride | 0.25 | 200 | 4 | 0 | 0 | 50 | 12 | Ethanol | 181.2 | No | 0.8 | 0.9 | 1.1 | 1.68 | 2 | 2.4 | 2.528571 | 1.782
Isopropyl Titanate | 362.3 | Ruthenium Nitrosyl Nitrate | 0.125 | 6.5 | Titanium Tetrachloride | 0.125 | 200 | 8 | 0 | 0 | 70 | 18 | Ethanol | 181.2 | No | 0.8 | 0.9 | 1.2 | 2 | 2.2 | 3 | 3.514286 | 2.107
Isopropyl Titanate | 362.3 | None | 0 | 6.5 | Tetrachloroauric Acid | 0.0098 | 400 | 2 | 400 | 2 | 0 | 0 | Ethanol | 181.2 | No | 1.3 | 1.5 | 1.75 | 2.4 | 3 | 3.4 | 4.171429 | 2.6665
Isopropyl Titanate | 362.3 | None | 0 | 6.5 | Tetrachloroauric Acid | 0.0002 | 400 | 2 | 400 | 2 | 0 | 0 | Ethanol | 181.2 | No | 0.75 | 1 | 1.5 | 1.8 | 2.3 | 2.5 | 3.785714 | 2.0675
Isopropyl Titanate | 1 | None | 0 | 6.5 | Tetrachloroauric Acid | 0.001 | 25 | 2 | 0 | 0 | 70 | 12 | Ethanol | 193.3 | No | 8 | 9 | 11 | 15 | 19 | 26 | 28.57143 | 17.72
Isopropyl Titanate | 1 | None | 0 | 6.5 | Tetrachloroauric Acid | 0.001 | 25 | 4 | 0 | 0 | 60 | 12 | Ethanol | 193.3 | No | 7 | 10 | 12 | 15 | 17 | 20 | 22.57143 | 15.91
Isopropyl Titanate | 1 | None | 0 | 6.5 | Tetrachloroauric Acid | 0.001 | 25 | 6 | 0 | 0 | 60 | 6 | Ethanol | 193.3 | No | 6 | 8 | 11 | 14 | 16 | 19 | 25.42857 | 15.14
Isopropyl Titanate | 24509 | Cetylammonium Bromide | 100 | 6.5 | Polyethylene Glycol 4000 | 44.12 | 60 | 48 | 0 | 0 | 60 | 12 | Ethanol | 54347 | Yes | 0.8 | 1 | 2 | 3 | 4.8 | 9.1 | 11.28571 | 4.789
Isopropyl Titanate | 24509 | Cetylammonium Bromide | 100 | 6.5 | Polyethylene Glycol 4000 | 176.5 | 60 | 48 | 0 | 0 | 50 | 12 | Ethanol | 54347 | Yes | 4.2 | 4.5 | 5.2 | 6 | 6.5 | 7.3 | 8.842857 | 6.291
Isopropyl Titanate | 24509 | Cetylammonium Bromide | 100 | 6.5 | Polyethylene Glycol 4000 | 44.12 | 25 | 48 | 0 | 0 | 50 | 12 | Ethanol | 54347 | Yes | 140 | 150 | 158 | 175 | 200 | 210 | 229.2857 | 186.15
Isopropyl Titanate | 24509 | Cetylammonium Bromide | 100 | 6.5 | Polyethylene Glycol 4000 | 44.12 | 80 | 4 | 0 | 0 | 60 | 12 | Ethanol | 54347 | No | 2.4 | 2.6 | 3 | 3.6 | 4.2 | 5.6 | 7.142857 | 4.174
Isopropyl Titanate | 24509 | Cetylammonium Bromide | 100 | 6.5 | Polyethylene Glycol 4000 | 44.12 | 200 | 4 | 0 | 0 | 50 | 18 | Ethanol | 54347 | No | 1.1 | 1.2 | 1.4 | 1.65 | 1.8 | 2.2 | 2.585714 | 1.7695
Isopropyl Titanate | 944 | Acetic Acid | 3.8 | 6.5 | Polyethylene Glycol 10000 | 0.000228 | 320 | 2 | 320 | 2 | 0 | 0 | Ethanol | 495.7 | No | 15 | 17.5 | 19 | 22.5 | 25 | 28 | 30.57143 | 23.6
Isopropyl Titanate | 20 | None | 0 | 6.5 | Platinum Pentoxide | 0.01 | 500 | 2 | 500 | 2 | 0 | 0 | Toluene | 20 | No | 1 | 1.1 | 1.5 | 1.8 | 2.3 | 2.6 | 2.985714 | 2.037
Isopropyl Titanate | 15 | Copper Acetic Acid | 5 | 6.5 | Palladium Chloride | 1 | 200 | 3 | 0 | 0 | 50 | 6 | Water | 15 | No | 11.3 | 1.4 | 1.6 | 1.8 | 2 | 2.15 | 2.342857 | 2.1795
Isopropyl Titanate | 15 | Copper Acetic Acid | 1.311 | 6.5 | Palladium Chloride | 0.3279 | 200 | 3 | 0 | 0 | 70 | 12 | Water | 15 | No | 1.4 | 1.5 | 1.58 | 1.75 | 1.9 | 2.05 | 2.242857 | 1.824
Isopropyl Titanate | 15 | Copper Acetic Acid | 0.2 | 6.5 | Palladium Chloride | 0.05 | 200 | 3 | 0 | 0 | 70 | 18 | Water | 15 | No | 3.5 | 3.8 | 3.9 | 4.3 | 4.5 | 4.65 | 4.842857 | 4.3335
Isopropyl Titanate | 0 | None | 0 | 6.5 | None | 0 | 300 | 1 | 0 | 0 | 70 | 12 | 1,4-Butanediol | 25.74 | No | 300 | 320 | 380 | 480 | 530 | 600 | 627 | 493
Isopropyl Titanate | 0 | None | 0 | 6.5 | None | 0 | 300 | 1 | 0 | 0 | 50 | 18 | 1,4-Butanediol | 10 | No | 59.0905 | 60.2 | 62.5775 | 66.54 | 88.7025 | 102 | 109.9785 | 80.304515
Isopropyl Titanate | 0 | None | 0 | 6.5 | None | 0 | 350 | 1 | 350 | 1 | 0 | 0 | 1,4-Butanediol | 10 | No | 39.31275 | 42.3 | 48.70125 | 59.37 | 79.95125 | 92.3 | 99.70925 | 69.9271575
Isopropyl Titanate | 0 | None | 0 | 6.5 | None | 0 | 300 | 1 | 0 | 0 | 60 | 6 | Glycerol | 77.77 | No | 41.67575 | 52.3 | 75.06625 | 113.01 | 151.75375 | 175 | 188.94775 | 127.1969725
Isopropyl Titanate | 0 | None | 0 | 6.5 | None | 0 | 350 | 1 | 350 | 1 | 0 | 0 | Glycerol | 87.46 | No | 38.5595 | 48.3 | 69.1725 | 103.96 | 154.7975 | 185.3 | 203.6015 | 127.351485
Isopropyl Titanate | 0 | None | 0 | 6.5 | None | 0 | 250 | 3 | 0 | 0 | 60 | 12 | Toluene | 87.46 | No | 6.415 | 6.8 | 7.625 | 9 | 12.3125 | 14.3 | 15.4925 | 10.808075
Isopropyl Titanate | 0 | None | 0 | 6.5 | None | 0 | 250 | 3 | 0 | 0 | 50 | 18 | Toluene | 87.46 | No | 9.7675 | 10.1 | 10.8125 | 12 | 16.5 | 19.2 | 20.82 | 14.6729
Isopropyl Titanate | 0 | None | 0 | 6.5 | None | 0 | 250 | 3 | 0 | 0 | 50 | 6 | Toluene | 87.46 | No | 9.01 | 10.2 | 12.75 | 17 | 25 | 29.8 | 32.68 | 21.0708
Isopropyl Titanate | 111.1 | None | 0 | 6.5 | None | 0 | 100 | 2 | 0 | 0 | 70 | 12 | Water | 111.1 | No | 11.925 | 13.5 | 16.875 | 22.5 | 29.1875 | 33.2 | 35.6075 | 25.243125
Isopropyl Titanate | 211.1 | None | 0 | 6.5 | None | 0 | 200 | 2 | 0 | 0 | 50 | 12 | Water | 211.1 | No | 172.375 | 175 | 180.625 | 190 | 196.25 | 200 | 202.25 | 191.2525
Isopropyl Titanate | 211.1 | Sodium Dodecyl Sulfonate | 0.038 | 6.5 | None | 0 | 200 | 2 | 0 | 0 | 70 | 6 | Water | 211.1 | No | 113.25 | 115 | 118.75 | 125 | 131.25 | 135 | 137.25 | 127.2475
Isopropyl Titanate | 211.1 | Tween 80 | 0.038 | 6.5 | None | 0 | 200 | 2 | 0 | 0 | 50 | 6 | Water | 211.1 | No | 191.25 | 200 | 218.75 | 250 | 281.25 | 300 | 311.25 | 261.2375
Isopropyl Titanate | 211.1 | Ethylene Glycol | 0.038 | 6.5 | None | 0 | 200 | 2 | 0 | 0 | 50 | 18 | Water | 211.1 | No | 59.75 | 65 | 76.25 | 95 | 98.125 | 100 | 101.125 | 91.14875
Isopropyl Titanate | 158.3 | None | 0 | 6.5 | None | 0 | 200 | 2 | 0 | 0 | 60 | 12 | Water | 158.3 | No | 6.7125 | 7.5 | 9.1875 | 12 | 15.4375 | 17.5 | 18.7375 | 13.435125
Isopropyl Titanate | 158.3 | Γ-Glycidyl Ether Oxypropyltrimethoxysilane | 0.15 | 6.5 | None | 0 | 200 | 2 | 0 | 0 | 60 | 12 | Water | 158.3 | No | 9.5625 | 10 | 10.9375 | 12.5 | 14.0625 | 15 | 15.5625 | 13.061875
Isopropyl Titanate | 158.3 | Propyltriethoxysilane Isocyanate | 0.15 | 6.5 | None | 0 | 200 | 2 | 0 | 0 | 70 | 12 | Water | 158.3 | No | 10.8875 | 11.5 | 12.8125 | 15 | 16.75 | 17.8 | 18.43 | 15.49
Isopropyl Titanate | 158.3 | Trimethoxy(1H,1H,2H,2H-Perfluoro)Silane | 0.15 | 6.5 | None | 0 | 200 | 2 | 0 | 0 | 60 | 6 | Water | 158.3 | No | 10.6575 | 11.2 | 12.3625 | 14.3 | 16.2375 | 17.4 | 18.0975 | 14.996725
Isopropyl Titanate | 1 | None | 0 | 6.5 | None | 0 | 200 | 1 | 0 | 0 | 70 | 18 | Isopropanol | 49.18 | No | 69.11 | 75.2 | 88.25 | 110 | 117.6875 | 122.3 | 125.0675 | 108.286925
Isopropyl Titanate | 0 | Acetylacetone | 4.014 | 6.5 | None | 0 | 120 | 6 | 0 | 0 | 70 | 12 | Isopropanol | 267.2 | No | 1.405 | 2 | 3.275 | 5.4 | 7.9625 | 9.5 | 10.4225 | 6.460775
Isopropyl Titanate | 0 | None | 0 | 6.5 | None | 0 | 300 | 1 | 0 | 0 | 50 | 6 | Butanol | 10 | No | 52.9515 | 60.2 | 75.7325 | 101.62 | 126.8575 | 142 | 151.0855 | 110.488445
Isopropyl Titanate | 0 | None | 0 | 6.5 | None | 0 | 350 | 1 | 350 | 1 | 0 | 0 | Butanol | 10 | No | 44.557 | 51.2 | 65.435 | 89.16 | 134.685 | 162 | 178.389 | 112.47191
Isopropyl Titanate | 5.29e-07 | None | 0 | 6.5 | None | 0 | 220 | 1 | 0 | 0 | 50 | 18 | Water | 5.29e-07 | No | 43.875 | 50 | 63.125 | 85 | 125.625 | 150 | 164.625 | 105.57875
Isopropyl Titanate | 1.077e-06 | None | 0 | 6.5 | None | 0 | 220 | 1 | 0 | 0 | 50 | 6 | Water | 1.077e-06 | No | 27.975 | 32 | 40.625 | 55 | 83.125 | 100 | 110.125 | 69.49175
Isopropyl Titanate | 4.289e-05 | None | 0 | 6.5 | None | 0 | 220 | 1 | 0 | 0 | 60 | 18 | Water | 4.289e-05 | No | 12.375 | 15 | 20.625 | 30 | 42.5 | 50 | 54.5 | 35.49
Isopropyl Titanate | 0 | None | 0 | 6.5 | None | 0 | 450 | 12 | 450 | 12 | 0 | 0 | Methyl Alcohol | 312.5 | No | 38.75 | 100 | 231.25 | 450 | 656.25 | 780 | 854.25 | 520.1875
Isopropyl Titanate | 78.24 | Isopropanol | 0.7451 | 6.5 | None | 0 | 235 | 12 | 0 | 0 | 60 | 18 | Water | 78.24 | No | 115.45 | 120 | 129.75 | 146 | 171 | 186 | 195 | 157.776
Isopropyl Titanate | 190 | None | 0 | 6.5 | None | 0 | 500 | 0.5 | 500 | 0.5 | 0 | 0 | Water | 190 | No | 373.75 | 400 | 456.25 | 550 | 581.25 | 600 | 611.25 | 541.3375
Isopropyl Titanate | 400 | None | 0 | 6.5 | None | 0 | 700 | 0.5 | 700 | 0.5 | 0 | 0 | Water | 400 | No | 497.5 | 550 | 662.5 | 850 | 1100 | 1250 | 1340 | 959.8
Isopropyl Titanate | 0.6 | None | 0 | 6.5 | None | 0 | 80 | 0.001389 | 0 | 0 | 50 | 18 | Hexane | 11.6 | No | 8302.5 | 10000 | 13637.5 | 19700 | 29262.5 | 35000 | 38442.5 | 24253.075
Isopropyl Titanate | 0.6 | Acetic Acid | 1 | 6.5 | None | 0 | 80 | 0.001389 | 0 | 0 | 50 | 12 | Hexane | 11.6 | No | 13165 | 16000 | 22075 | 32200 | 46450 | 55000 | 60130 | 38637.7
Isopropyl Titanate | 55.56 | Fsj | 0.1 | 6.5 | None | 0 | 60 | 120 | 0 | 0 | 60 | 18 | Isopropanol | 6.25 | Yes | 1.0625 | 1.5 | 2.4375 | 4 | 6.1875 | 7.5 | 8.2875 | 4.985625
Isopropyl Titanate | 55.56 | Fsj | 0.1 | 6.5 | None | 0 | 500 | 0.5 | 500 | 0.5 | 0 | 0 | Isopropanol | 6.25 | No | 8.8875 | 9.5 | 10.8125 | 13 | 17.6875 | 20.5 | 22.1875 | 15.481625
Isopropyl Titanate | 55.56 | Fsj | 0.2 | 6.5 | None | 0 | 60 | 120 | 0 | 0 | 70 | 12 | Isopropanol | 6.25 | Yes | 2.8 | 3.5 | 5 | 7.5 | 10 | 11.5 | 12.4 | 8.399
Isopropyl Titanate | 24509 | None | 0 | 6.5 | None | 0 | 60 | 48 | 0 | 0 | 60 | 6 | Ethanol | 54347 | Yes | 5 | 8 | 21 | 30 | 40 | 60 | 88.28571 | 38.56
Isopropyl Titanate | 24509 | Cetylammonium Bromide | 100 | 6.5 | None | 0 | 60 | 48 | 0 | 0 | 50 | 12 | Ethanol | 54347 | Yes | 1.5 | 1.8 | 2.4 | 3 | 4 | 6.5 | 2569.571 | 203.256
Isopropyl Titanate | 20.27 | None | 0 | 6.5 | None | 0 | 400 | 2 | 400 | 2 | 0 | 0 | Water | 20.27 | No | 6 | 8 | 10 | 12 | 13 | 14 | 15.28571 | 12.09
Isopropyl Titanate | 20.27 | None | 0 | 6.5 | None | 0 | 500 | 2 | 500 | 2 | 0 | 0 | Water | 20.27 | No | 8 | 9.5 | 11.2 | 13.7 | 15.8 | 17.8 | 21.91429 | 14.73
Isopropyl Titanate | 20.27 | None | 0 | 6.5 | None | 0 | 600 | 2 | 600 | 2 | 0 | 0 | Water | 20.27 | No | 12.5 | 16 | 20 | 23 | 25 | 28 | 30.82857 | 23.715
Isopropyl Titanate | 20.27 | None | 0 | 6.5 | None | 0 | 700 | 2 | 700 | 2 | 0 | 0 | Water | 20.27 | No | 19 | 20 | 25 | 30 | 36.5 | 40 | 46.42857 | 32.845
Isopropyl Titanate | 20.27 | Ruthenium Nitrosyl Nitrate | 0.005 | 6.5 | None | 0 | 500 | 4 | 500 | 4 | 0 | 0 | Water | 20.27 | No | 2 | 2.5 | 2.8 | 3.5 | 4 | 4.8 | 5.442857 | 3.78
Isopropyl Titanate | 20.27 | Ruthenium Nitrosyl Nitrate | 0.026 | 6.5 | None | 0 | 500 | 4 | 500 | 4 | 0 | 0 | Water | 20.27 | No | 0.6 | 0.7 | 1 | 1.1 | 1.5 | 1.8 | 2.057143 | 1.337
Isopropyl Titanate | 20.27 | Chloroplatinic Acid | 0.005 | 6.5 | None | 0 | 500 | 4 | 500 | 4 | 0 | 0 | Water | 20.27 | No | 1 | 1.2 | 1.7 | 2 | 2.6 | 2.8 | 3.314286 | 2.259
Isopropyl Titanate | 20.27 | Chloroplatinic Acid | 0.026 | 6.5 | None | 0 | 500 | 4 | 500 | 4 | 0 | 0 | Water | 20.27 | No | 1.3 | 1.4 | 1.7 | 2.1 | 2.3 | 2.7 | 3.085714 | 2.197
Isopropyl Titanate | 362.3 | Ruthenium Nitrosyl Nitrate | 0.5 | 6.5 | None | 0 | 200 | 2 | 0 | 0 | 60 | 18 | Ethanol | 181.2 | No | 1 | 1.2 | 1.5 | 2.5 | 3 | 3.5 | 4.142857 | 2.639
Isopropyl Titanate | 362.3 | Ruthenium Nitrosyl Nitrate | 0.5 | 6.5 | None | 0 | 360 | 2 | 360 | 2 | 0 | 0 | Ethanol | 181.2 | No | 1 | 2 | 2.5 | 3 | 3.5 | 5 | 8.857143 | 3.72
Isopropyl Titanate | 10 | Ruthenium Chloride | 0.01 | 6.5 | None | 0 | 900 | 1 | 900 | 1 | 0 | 0 | Water | 10 | No | 3 | 4 | 7.5 | 10 | 18 | 35 | 54.28571 | 18.745
Isopropyl Titanate | 0 | None | 0 | 6.5 | None | 0 | 450 | 2 | 450 | 2 | 0 | 0 | N-Propanol | 40 | No | 8 | 9 | 10 | 15 | 17.5 | 20 | 25.14286 | 15.895
Isopropyl Titanate | 266.7 | None | 0 | 6.5 | None | 0 | 90 | 1 | 0 | 0 | 60 | 12 | Water | 266.7 | No | 50 | 60 | 75 | 100 | 125 | 150 | 156.4286 | 111.2
Isopropyl Titanate | 44.44 | N-Methylpyrrolidone | 0.00035 | 6.5 | None | 0 | 25 | 24 | 0 | 0 | 70 | 18 | Water | 44.44 | Yes | 250 | 300 | 500 | 600 | 750 | 1000 | 1321.429 | 716
Isopropyl Titanate | 44.44 | N-Methylpyrrolidone | 0.00085 | 6.5 | None | 0 | 25 | 24 | 0 | 0 | 50 | 6 | Water | 44.44 | Yes | 400 | 500 | 600 | 800 | 1250 | 1600 | 1792.857 | 1064.5
Isopropyl Titanate | 44.44 | N-Methylpyrrolidone | 0.00125 | 6.5 | None | 0 | 25 | 24 | 0 | 0 | 60 | 6 | Water | 44.44 | Yes | 400 | 500 | 650 | 1000 | 1500 | 2000 | 2321.429 | 1294.5
Isopropyl Titanate | 2.7 | 4,4-Diaminodiphenyl Ether | 0.18 | 6.5 | None | 0 | 25 | 0.0111 | 0 | 0 | 70 | 12 | Isopropanol | 159 | No | 11 | 15 | 20 | 28 | 35 | 40 | 46.42857 | 30.63
Isopropyl Titanate | 8.3 | 4,4-Diaminodiphenyl Ether | 0.17 | 6.5 | None | 0 | 25 | 0.4444 | 0 | 0 | 70 | 18 | Isopropanol | 409 | No | 600 | 650 | 680 | 750 | 900 | 1000 | 1128.571 | 838
Isopropyl Titanate | 8.3 | 4,4-Diaminodiphenyl Ether | 0.17 | 6.5 | None | 0 | 25 | 0.08888 | 0 | 0 | 50 | 12 | Isopropanol | 409 | No | 500 | 520 | 550 | 570 | 600 | 650 | 688.5714 | 591.9
Isopropyl Titanate | 8.3 | 4,4-Diaminodiphenyl Ether | 0.17 | 6.5 | None | 0 | 25 | 0.02222 | 0 | 0 | 70 | 6 | Isopropanol | 409 | No | 400 | 410 | 430 | 460 | 470 | 480 | 486.4286 | 458.2
Isopropyl Titanate | 8.3 | 4,4-Diaminodiphenyl Ether | 0.17 | 6.5 | None | 0 | 25 | 0.0111 | 0 | 0 | 50 | 12 | Isopropanol | 409 | No | 380 | 385 | 410 | 440 | 460 | 480 | 486.4286 | 445.35
Isopropyl Titanate | 8.3 | 4,4-Diaminodiphenyl Ether | 0.17 | 6.5 | None | 0 | 25 | 0.007407 | 0 | 0 | 50 | 12 | Isopropanol | 409 | No | 380 | 386 | 405 | 435 | 455 | 475 | 481.4286 | 440.92
Isopropyl Titanate | 8.3 | 4,4-Diaminodiphenyl Ether | 0.17 | 6.5 | None | 0 | 25 | 0.005555 | 0 | 0 | 70 | 6 | Isopropanol | 409 | No | 380 | 386 | 410 | 442 | 453 | 470 | 476.4286 | 441.67
Isopropyl Titanate | 8.3 | 4,4-Diaminodiphenyl Ether | 0.17 | 6.5 | None | 0 | 25 | 0.1111 | 0 | 0 | 70 | 18 | Isopropanol | 409 | No | 810 | 830 | 860 | 900 | 940 | 960 | 985.7143 | 913.4
Isopropyl Titanate | 8.3 | 4,4-Diaminodiphenyl Ether | 0.17 | 6.5 | None | 0 | 25 | 0.0111 | 0 | 0 | 70 | 6 | Isopropanol | 514 | No | 75 | 78 | 80 | 95 | 105 | 110 | 122.8571 | 98.21
Isopropyl Titanate | 8.3 | 4,4-Diaminodiphenyl Ether | 0.17 | 6.5 | None | 0 | 25 | 0.0111 | 0 | 0 | 50 | 18 | Isopropanol | 514 | No | 48 | 50 | 54 | 57 | 60 | 64 | 69.14286 | 58.69
Isopropyl Titanate | 55.56 | None | 0 | 6.5 | None | 0 | 500 | 0.02778 | 500 | 0.02778 | 0 | 0 | Isopropanol | 16.67 | No | 11 | 13 | 18 | 23 | 27 | 33 | 38.14286 | 25.09
Isopropyl Titanate | 100 | None | 0 | 6.5 | None | 0 | 350 | 0.002778 | 350 | 0.002778 | 0 | 0 | Water | 100 | No | 5 | 5.5 | 7 | 8 | 10 | 12.5 | 15.71429 | 9.46
Isopropyl Titanate | 2 | None | 0 | 6.5 | None | 0 | 350 | 0.002778 | 350 | 0.002778 | 0 | 0 | Water | 2 | No | 10 | 12 | 14 | 17 | 20 | 22.5 | 25.71429 | 18.365
Isopropyl Titanate | 0 | Diethanolamine | 0.65 | 6.5 | None | 0 | 600 | 2 | 600 | 2 | 0 | 0 | Ethanol | 24.8 | No | 20 | 30 | 45 | 60 | 80 | 100 | 125.7143 | 71.45
Isopropyl Titanate | 8889 | None | 0 | 6.5 | None | 0 | 140 | 0.1667 | 0 | 0 | 70 | 6 | Ethanol | 1740 | No | 4 | 5.6 | 7.5 | 9.5 | 11.5 | 12.3 | 15.77143 | 10.232
Isopropyl Titanate | 0 | None | 0 | 6.5 | Nitric acid Silver | 0.0002 | 450 | 2 | 450 | 2 | 0 | 0 | N-Propanol | 40 | No | 10 | 12 | 15 | 22 | 25 | 30 | 37.71429 | 23.24
Isopropyl Titanate | 10 | None | 0 | 6.5 | Nitric acid Silver | 0.015 | 500 | 1 | 500 | 1 | 0 | 0 | Isopropanol | 5.6 | No | 3 | 5 | 12 | 18 | 25 | 35 | 41.42857 | 22.24
Isopropyl Titanate | 0 | Diethanolamine | 0.65 | 6.5 | Niobium Butoxide | 0.05 | 600 | 2 | 600 | 2 | 0 | 0 | Ethanol | 24.8 | No | 10 | 12 | 20 | 24 | 28 | 34 | 41.71429 | 26.24
Isopropyl Titanate | 0 | None | 0 | 6.5 | Nickel Chloride | 0.0002 | 450 | 2 | 450 | 2 | 0 | 0 | N-Propanol | 40 | No | 3 | 4 | 5 | 10 | 12.5 | 17 | 20.85714 | 11.295
Isopropyl Titanate | 266.7 | Polyvinylpyrrolidone | 0.1 | 6.5 | Methylacrylic Acid Methyl Ester | 3.2 | 90 | 1 | 0 | 0 | 70 | 18 | Water | 266.7 | No | 70 | 75 | 100 | 125 | 150 | 175 | 181.4286 | 135.35
Isopropyl Titanate | 266.7 | Polyvinylpyrrolidone | 0.1 | 6.5 | Methylacrylic Acid Methyl Ester | 6.4 | 90 | 1 | 0 | 0 | 50 | 6 | Water | 266.7 | No | 70 | 80 | 110 | 140 | 160 | 180 | 205.7143 | 146.2
Isopropyl Titanate | 266.7 | Polyvinylpyrrolidone | 0.1 | 6.5 | Methylacrylic Acid Methyl Ester | 9.6 | 90 | 1 | 0 | 0 | 50 | 6 | Water | 266.7 | No | 130 | 140 | 160 | 180 | 200 | 230 | 268.5714 | 193.2
Isopropyl Titanate | 266.7 | Polyvinylpyrrolidone | 0.1 | 6.5 | Methylacrylic Acid Methyl Ester | 12.8 | 90 | 1 | 0 | 0 | 60 | 6 | Water | 266.7 | No | 300 | 350 | 380 | 420 | 460 | 480 | 505.7143 | 432.5
Isopropyl Titanate | 266.7 | Polyvinylpyrrolidone | 0.1 | 6.5 | Methylacrylic Acid Methyl Ester | 16 | 90 | 1 | 0 | 0 | 70 | 6 | Water | 266.7 | No | 380 | 400 | 430 | 455 | 500 | 530 | 555.7143 | 477.15
Isopropyl Titanate | 362.3 | Ruthenium Nitrosyl Nitrate | 0.5 | 6.5 | Isopropanol Zirconium | 0.5 | 200 | 4 | 0 | 0 | 50 | 18 | Ethanol | 181.2 | No | 0.8 | 0.9 | 1 | 1.2 | 1.6 | 1.8 | 2.057143 | 1.407
Isopropyl Titanate | 362.3 | Ruthenium Nitrosyl Nitrate | 0.25 | 6.5 | Isopropanol Zirconium | 0.25 | 200 | 4 | 0 | 0 | 50 | 6 | Ethanol | 181.2 | No | 0.8 | 1 | 1.2 | 1.7 | 2.1 | 2.6 | 3.114286 | 1.914
Isopropyl Titanate | 362.3 | Ruthenium Nitrosyl Nitrate | 0.125 | 6.5 | Isopropanol Zirconium | 0.125 | 200 | 8 | 0 | 0 | 70 | 18 | Ethanol | 181.2 | No | 0.5 | 0.7 | 1.1 | 1.7 | 1.9 | 2.4 | 3.171429 | 1.789
Isopropyl Titanate | 362.3 | Ruthenium Nitrosyl Nitrate | 0.5 | 6.5 | Isopropanol Zirconium | 0.25 | 200 | 8 | 0 | 0 | 50 | 6 | Ethanol | 181.2 | No | 0.3 | 0.4 | 0.45 | 1 | 1.5 | 2 | 2.771429 | 1.2895
Isopropyl Titanate | 362.3 | Ruthenium Nitrosyl Nitrate | 0.5 | 6.5 | Isopropanol Zirconium | 0.25 | 200 | 12 | 0 | 0 | 50 | 18 | Ethanol | 181.2 | No | 0.35 | 0.4 | 1.1 | 1.2 | 1.5 | 1.8 | 2.185714 | 1.3585
Isopropyl Titanate | 362.3 | Ruthenium Nitrosyl Nitrate | 0.5 | 6.5 | Isopropanol Zirconium | 0.25 | 360 | 12 | 360 | 12 | 0 | 0 | Ethanol | 181.2 | No | 0.8 | 1 | 1.2 | 2.1 | 2.5 | 3 | 4.285714 | 2.274
Isopropyl Titanate | 20 | None | 0 | 6.5 | Isopropanol Gold | 0.01 | 500 | 2 | 500 | 2 | 0 | 0 | Water | 20 | No | 1.5 | 3 | 6 | 8 | 9.5 | 18 | 21.85714 | 10.33
Isopropyl Titanate | 3.41 | Triethanolamine | 1.53 | 6.5 | Graphene Oxide | 0.01 | 120 | 24 | 0 | 0 | 70 | 18 | Ethanol | 5.33 | No | 11 | 14 | 16 | 20 | 24 | 28 | 33.14286 | 22.11
Isopropyl Titanate | 3.41 | Triethanolamine | 1.53 | 6.5 | Graphene Oxide | 0.01 | 150 | 24 | 0 | 0 | 70 | 18 | Ethanol | 5.33 | No | 11 | 12.5 | 15 | 18 | 23 | 27 | 30.85714 | 20.755
Isopropyl Titanate | 3.41 | Triethanolamine | 1.53 | 6.5 | Graphene Oxide | 0.01 | 180 | 24 | 0 | 0 | 70 | 12 | Ethanol | 5.33 | No | 12.5 | 14 | 16 | 19 | 22 | 28 | 30.57143 | 21.205
Isopropyl Titanate | 0 | Triton X-100 | 2 | 6.5 | Copper Nitric acid | 0.01 | 450 | 6 | 450 | 6 | 0 | 0 | Cyclohexane | 2 | No | 0.6 | 0.9 | 1.1 | 1.5 | 1.7 | 2 | 2.642857 | 1.596
Isopropyl Titanate | 0 | Triton X-100 | 2 | 6.5 | Copper Nitric acid | 0.025 | 450 | 6 | 450 | 6 | 0 | 0 | Cyclohexane | 2 | No | 0.5 | 0.8 | 1.2 | 1.55 | 1.8 | 2 | 2.771429 | 1.6485
Isopropyl Titanate | 0 | None | 0 | 6.5 | Ammonium Metavanadate | 0.05 | 550 | 8 | 550 | 8 | 0 | 0 | Isopropanol | 50 | No | 3 | 3.5 | 5 | 5.8 | 9 | 15.8 | 19.91429 | 9.055
Isopropyl Titanate | 0 | Mcm-41 | 4 | 6.5 | Ammonium Metavanadate | 0.05 | 550 | 8 | 550 | 8 | 0 | 0 | Isopropanol | 50 | No | 3 | 4.8 | 5.2 | 5.8 | 12 | 15.6 | 18.94286 | 9.816
Isopropyl Titanate | 0 | Mcm-41 | 5 | 6.5 | Ammonium Metavanadate | 0.05 | 550 | 8 | 550 | 8 | 0 | 0 | Isopropanol | 50 | No | 5 | 6.7 | 7.8 | 11 | 15 | 18.2 | 21.8 | 13.119
Isopropyl Titanate | 0 | Mcm-41 | 19 | 6.5 | Ammonium Metavanadate | 0.05 | 550 | 8 | 550 | 8 | 0 | 0 | Isopropanol | 50 | No | 3 | 7 | 9 | 11.8 | 15 | 16.2 | 17.22857 | 12.76
Isopropyl Titanate | 0 | None | 0 | 6.5 | Acetic Acid Cobalt | 0.075 | 100 | 12 | 0 | 0 | 50 | 6 | Oleate | 21.56 | Yes | 10 | 25 | 40 | 60 | 76 | 90 | 102.8571 | 65.55
Isopropyl Titanate | 1 | Nitric acid | 0.2 | 7 | Zirconium Chloride | 0.714 | 700 | 1 | 700 | 1 | 0 | 0 | Methyl Alcohol | 50 | No | 10 | 12 | 16.5 | 19 | 21.5 | 27 | 28.28571 | 20.59
Isopropyl Titanate | 2280 | Caustic Soda | 0.5764 | 7 | Sodium Polymethylacrylic Acid | 2 | 25 | 24 | 0 | 0 | 50 | 12 | Ethanol | 94.17 | Yes | 3412.5 | 3500 | 3687.5 | 4000 | 4312.5 | 4500 | 4612.5 | 4112.375
Isopropyl Titanate | 2280 | Caustic Soda | 0.5764 | 7 | Sodium Polymethylacrylic Acid | 0.1 | 25 | 24 | 0 | 0 | 60 | 6 | Ethanol | 94.17 | Yes | 2.75 | 15 | 41.25 | 85 | 281.875 | 400 | 470.875 | 204.55125
Isopropyl Titanate | 2280 | Caustic Soda | 0.5764 | 7 | Sodium Polymethylacrylic Acid | 1 | 25 | 24 | 0 | 0 | 70 | 6 | Ethanol | 94.17 | Yes | 2.5 | 20 | 57.5 | 120 | 638.75 | 950 | 1136.75 | 451.8125
Isopropyl Titanate | 2280 | Caustic Soda | 0.5764 | 7 | Sodium Polymethylacrylic Acid | 3 | 25 | 24 | 0 | 0 | 70 | 12 | Ethanol | 94.17 | Yes | 362.5 | 450 | 637.5 | 950 | 981.25 | 1000 | 1011.25 | 871.6875
Isopropyl Titanate | 2280 | Caustic Soda | 0.5764 | 7 | Sodium Polymethylacrylic Acid | 4 | 25 | 24 | 0 | 0 | 50 | 18 | Ethanol | 94.17 | Yes | 40 | 50 | 293.75 | 700 | 918.75 | 1050 | 1128.75 | 722.075
Isopropyl Titanate | 2280 | Caustic Soda | 0.5764 | 7 | Sodium Polymethylacrylic Acid | 5 | 25 | 24 | 0 | 0 | 60 | 12 | Ethanol | 94.17 | Yes | 12.125 | 20 | 36.875 | 65 | 80.625 | 90 | 95.625 | 66.63875
Isopropyl Titanate | 80 | None | 0 | 7 | None | 0 | 500 | 4 | 500 | 4 | 0 | 0 | Water | 80 | No | 6 | 7.5 | 9 | 11 | 14 | 17.2 | 19.51429 | 12.785
Isopropyl Titanate | 633 | Ammonia | 0.1 | 7 | None | 0 | 60 | 12 | 0 | 0 | 50 | 18 | Isopropanol | 11.4 | No | 10 | 50 | 200 | 400 | 600 | 800 | 1057.143 | 503.8
Isopropyl Titanate | 2280 | Caustic Soda | 0.5764 | 7 | Methylacrylic Acid | 2 | 25 | 24 | 0 | 0 | 70 | 12 | Ethanol | 94.17 | Yes | 2650 | 3000 | 3750 | 5000 | 6875 | 8000 | 8675 | 5873.25
Isopropyl Titanate | 2280 | Caustic Soda | 0.5764 | 7 | Ethylene Glycol Chitosan | 2 | 25 | 24 | 0 | 0 | 70 | 6 | Ethanol | 94.17 | Yes | 12.375 | 15 | 20.625 | 30 | 64.375 | 85 | 97.375 | 50.32125
Isopropyl Titanate | 80 | None | 0 | 7 | Ammonium Metavanadate | 0.05 | 500 | 4 | 500 | 4 | 0 | 0 | Water | 80 | No | 4 | 6 | 9 | 11 | 13 | 15.5 | 17.17143 | 11.895
Isopropyl Titanate | 2280 | Caustic Soda | 0.5764 | 7 | Acrylic Acid | 2.5 | 25 | 24 | 0 | 0 | 50 | 18 | Ethanol | 94.17 | Yes | 18.625 | 30 | 54.375 | 95 | 316.875 | 450 | 529.875 | 232.49625
Isopropyl Titanate | 3.563 | Nitric acid | 0.0002129 | 7.310981 | None | 0 | 200 | 2 | 0 | 0 | 50 | 6 | Isopropanol | 66.7 | Yes | 67.58225 | 72.4 | 82.72375 | 99.93 | 136.66125 | 158.7 | 171.92325 | 119.3553175
Isopropyl Titanate | 0.1 | Nitric acid | 4 | 7.5 | Triethylamine | 1 | 5 | 12 | 0 | 0 | 70 | 18 | N-Propanol | 20 | Yes | 18 | 30 | 35 | 40 | 60 | 70 | 82.85714 | 51.39
Isopropyl Titanate | 0.1 | Nitric acid | 50 | 7.5 | Triethylamine | 1.35 | 5 | 12 | 0 | 0 | 50 | 6 | N-Propanol | 20 | Yes | 30 | 50 | 60 | 80 | 100 | 120 | 158.5714 | 91.4
Isopropyl Titanate | 0.1 | Nitric acid | 100 | 7.5 | Triethylamine | 0 | 5 | 12 | 0 | 0 | 70 | 12 | N-Propanol | 20 | Yes | 60 | 70 | 80 | 100 | 120 | 150 | 188.5714 | 114.2
Isopropyl Titanate | 20.27 | None | 0 | 7.58 | None | 0 | 400 | 2 | 400 | 2 | 0 | 0 | Water | 20.27 | No | 110 | 410 | 430 | 500 | 550 | 600 | 625.7143 | 511
Isopropyl Titanate | 33.33 | Triethylamine | 0.0002 | 7.83162 | None | 0 | 230 | 10 | 0 | 0 | 60 | 6 | Water | 33.33 | No | 9.7125 | 10.5 | 12.1875 | 15 | 18.125 | 20 | 21.125 | 16.22325
Isopropyl Titanate | 2 | Nitric acid Silver | 0.02 | 8 | Tetrachloroauric Acid | 0.02 | 200 | 4 | 0 | 0 | 50 | 6 | Ethanol | 20 | No | 10 | 11 | 12 | 13.5 | 15 | 17 | 18.92857 | 14.395
Isopropyl Titanate | 2 | Nitric acid Silver | 0.02 | 8 | Tetrachloroauric Acid | 0.02 | 250 | 4 | 0 | 0 | 70 | 12 | Ethanol | 20 | No | 4.5 | 5.5 | 7 | 8.5 | 10.2 | 12.5 | 15.07143 | 9.57
Isopropyl Titanate | 2 | Nitric acid Silver | 0.02 | 8 | Tetrachloroauric Acid | 0.02 | 300 | 4 | 0 | 0 | 50 | 6 | Ethanol | 20 | No | 3 | 4 | 6 | 8 | 9.5 | 13 | 14.92857 | 9.045
Isopropyl Titanate | 2 | Nitric acid Silver | 0.02 | 8 | Tetrachloroauric Acid | 0.02 | 500 | 4 | 500 | 4 | 0 | 0 | Ethanol | 20 | No | 3 | 4 | 6 | 8 | 9.5 | 13.5 | 15.42857 | 9.17
Isopropyl Titanate | 2 | Nitric acid Silver | 0.02 | 8 | Tetrachloroauric Acid | 0.02 | 600 | 4 | 600 | 4 | 0 | 0 | Ethanol | 20 | No | 3.5 | 4.5 | 6.5 | 8.2 | 11 | 15 | 16.28571 | 10.045
Isopropyl Titanate | 2 | Nitric acid Silver | 0.02 | 8 | Tetrachloroauric Acid | 0.02 | 700 | 4 | 700 | 4 | 0 | 0 | Ethanol | 20 | No | 5 | 6.5 | 10 | 12 | 13.2 | 16 | 16.64286 | 12.455
Isopropyl Titanate | 0 | None | 0 | 8.5 | Dicalcium Phosphate | 0.0002667 | 450 | 2 | 450 | 2 | 0 | 0 | Ethanol | 144.9 | No | 6 | 7 | 10 | 13.8 | 16.5 | 20 | 29 | 15.445
Isopropyl Titanate | 0 | None | 0 | 8.5 | Dicalcium Phosphate | 0.0002667 | 600 | 2 | 600 | 2 | 0 | 0 | Ethanol | 144.9 | No | 7 | 10 | 14.3 | 21 | 30 | 40 | 52.85714 | 26.805
Isopropyl Titanate | 20.27 | None | 0 | 8.82 | None | 0 | 400 | 2 | 400 | 2 | 0 | 0 | Water | 20.27 | No | 100 | 350 | 360 | 380 | 395 | 430 | 442.8571 | 383.75
Isopropyl Titanate | 33.33 | Triethylamine | 0.002 | 8.83162 | None | 0 | 230 | 10 | 0 | 0 | 70 | 18 | Water | 33.33 | No | 9.065 | 9.8 | 11.375 | 14 | 19.1875 | 22.3 | 24.1675 | 16.681325
Isopropyl Titanate | 211.1 | Cetylammonium Bromide | 0.038 | 8.968696 | None | 0 | 200 | 2 | 0 | 0 | 70 | 6 | Water | 211.1 | No | 118.875 | 125 | 138.125 | 160 | 172.5 | 180 | 184.5 | 161.51
Isopropyl Titanate | 20.27 | None | 0 | 9.73 | None | 0 | 400 | 2 | 400 | 2 | 0 | 0 | Water | 20.27 | No | 100 | 360 | 390 | 430 | 480 | 500 | 512.8571 | 440.2
Isopropyl Titanate | 50 | Tetramethylammonium Hydroxide | 0.016 | 9.732748 | None | 0 | 230 | 12 | 0 | 0 | 60 | 6 | Water | 50 | No | 5.0125 | 5.8 | 7.4875 | 10.3 | 15.675 | 18.9 | 20.835 | 13.04875
Isopropyl Titanate | 33.33 | Triethylamine | 0.02 | 9.83162 | None | 0 | 230 | 10 | 0 | 0 | 70 | 18 | Water | 33.33 | No | 4.3825 | 6.5 | 11.0375 | 18.6 | 27.2875 | 32.5 | 35.6275 | 22.082225
Isopropyl Titanate | 0.1 | Nitric acid | 4 | 10 | Triethylamine | 1.35 | 5 | 12 | 0 | 0 | 50 | 18 | N-Propanol | 20 | Yes | 10 | 15 | 18 | 22 | 30 | 40 | 46.42857 | 27.55
Isopropyl Titanate | 0.1 | Nitric acid | 50 | 10 | Triethylamine | 0 | 5 | 12 | 0 | 0 | 70 | 6 | N-Propanol | 20 | Yes | 28 | 30 | 50 | 60 | 80 | 90 | 96.42857 | 68.44
Isopropyl Titanate | 0.1 | Nitric acid | 100 | 10 | Triethylamine | 1 | 5 | 12 | 0 | 0 | 60 | 12 | N-Propanol | 20 | Yes | 150 | 200 | 250 | 300 | 350 | 1000 | 2028.571 | 548.5
Isopropyl Titanate | 283.3 | Decylamine | 2.166 | 10 | None | 0 | 25 | 2 | 0 | 0 | 50 | 12 | Ethanol | 332.6 | Yes | 100 | 220 | 470 | 500 | 600 | 680 | 770 | 540.9
Isopropyl Titanate | 555.6 | Tetramethylammonium Hydroxide | 0.5 | 10.28882 | None | 0 | 120 | 24 | 0 | 0 | 70 | 18 | Water | 555.6 | No | 4.3425 | 4.5 | 4.8375 | 5.4 | 6.0875 | 6.5 | 6.7475 | 5.687025
Isopropyl Titanate | 43.5 | Tetramethylammonium Hydroxide | 2 | 10.37 | None | 0 | 240 | 6 | 0 | 0 | 50 | 18 | Ethanol | 170 | No | 11.9425 | 12.1 | 12.4375 | 13 | 13.625 | 14 | 14.225 | 13.24465
Isopropyl Titanate | 20.27 | None | 0 | 10.43 | None | 0 | 400 | 0.1 | 400 | 0.1 | 0 | 0 | Water | 20.27 | No | 110 | 140 | 400 | 450 | 500 | 550 | 614.2857 | 453.1
Isopropyl Titanate | 20.27 | None | 0 | 10.43 | None | 0 | 400 | 0.55 | 400 | 0.55 | 0 | 0 | Water | 20.27 | No | 330 | 340 | 350 | 380 | 420 | 450 | 488.5714 | 401.7
Isopropyl Titanate | 20.27 | None | 0 | 10.43 | None | 0 | 400 | 12.5 | 400 | 12.5 | 0 | 0 | Water | 20.27 | No | 205 | 215 | 540 | 610 | 700 | 800 | 915.7143 | 638.7
Isopropyl Titanate | 20.27 | None | 0 | 10.43 | None | 0 | 400 | 38.33 | 400 | 38.33 | 0 | 0 | Water | 20.27 | No | 540 | 590 | 605 | 650 | 680 | 700 | 751.4286 | 659.75
Isopropyl Titanate | 33.33 | Triethylamine | 0.2 | 10.83162 | None | 0 | 230 | 10 | 0 | 0 | 70 | 6 | Water | 33.33 | No | 11.925 | 13.5 | 16.875 | 22.5 | 32.1875 | 38 | 41.4875 | 27.277125
Isopropyl Titanate | 43.5 | Tetramethylammonium Hydroxide | 2 | 10.95432 | None | 0 | 240 | 6 | 0 | 0 | 50 | 18 | Ethanol | 170 | No | 4.1875 | 5.5 | 8.3125 | 13 | 15.875 | 17.6 | 18.635 | 13.45675
Isopropyl Titanate | 4.3 | Triethanolamine | 1.72 | 11.55308 | None | 0 | 120 | 24 | 0 | 0 | 50 | 18 | Ethanol | 23.53 | No | 12.88 | 14 | 16.4 | 20.4 | 24.525 | 27 | 28.485 | 21.92315
Isopropyl Titanate | 4.3 | Triethanolamine | 1.72 | 11.55308 | None | 0 | 150 | 24 | 0 | 0 | 50 | 18 | Ethanol | 23.53 | No | 11.1 | 12.5 | 15.5 | 20.5 | 24.5625 | 27 | 28.4625 | 21.662375
Isopropyl Titanate | 4.3 | Triethanolamine | 1.72 | 11.55308 | None | 0 | 180 | 24 | 0 | 0 | 70 | 6 | Ethanol | 23.53 | No | 14.8375 | 15.8 | 17.8625 | 21.3 | 24.8625 | 27 | 28.2825 | 22.620875
Isopropyl Titanate | 33.33 | Triethylamine | 2 | 11.83162 | None | 0 | 230 | 10 | 0 | 0 | 60 | 6 | Water | 33.33 | No | 38.2875 | 44.5 | 57.8125 | 80 | 89.375 | 95 | 98.375 | 79.29175
Titanium Butoxide | 30 | Hydrochloric Acid | 30 | -1 | None | 0 | 140 | 3 | 0 | 0 | 60 | 12 | Water | 30 | No | 40 | 50 | 60 | 78 | 82 | 90 | 96.42857 | 76.7
Titanium Butoxide | 30 | Hydrochloric Acid | 30 | -1 | None | 0 | 160 | 3 | 0 | 0 | 50 | 6 | Water | 30 | No | 50 | 60 | 78 | 85 | 100 | 110 | 122.8571 | 92.15
Titanium Butoxide | 30 | Hydrochloric Acid | 30 | -1 | None | 0 | 180 | 3 | 0 | 0 | 50 | 12 | Water | 30 | No | 80 | 100 | 140 | 155 | 170 | 190 | 202.8571 | 160.15
Titanium Butoxide | 30 | Hydrochloric Acid | 30 | -1 | None | 0 | 200 | 3 | 0 | 0 | 50 | 6 | Water | 30 | No | 120 | 140 | 160 | 195 | 220 | 240 | 252.8571 | 202.15
Titanium Butoxide | 160 | Hydrochloric Acid | 30 | -0.8 | None | 0 | 180 | 3 | 0 | 0 | 60 | 12 | Water | 160 | No | 17.5 | 35 | 40 | 52.5 | 70 | 87.5 | 90.71429 | 61.725
Titanium Butoxide | 80 | Hydrochloric Acid | 30 | -0.6 | None | 0 | 180 | 3 | 0 | 0 | 60 | 6 | Water | 80 | No | 35 | 40 | 70 | 87.5 | 105 | 120 | 139.2857 | 93.975
Titanium Butoxide | 48 | Hydrochloric Acid | 30 | -0.55 | None | 0 | 180 | 3 | 0 | 0 | 50 | 18 | Water | 48 | No | 35 | 70 | 80 | 100 | 120 | 130 | 142.8571 | 106.45
Titanium Butoxide | 36 | Hydrochloric Acid | 30 | -0.53 | None | 0 | 180 | 3 | 0 | 0 | 60 | 18 | Water | 36 | No | 50 | 70 | 85 | 105 | 120 | 135 | 144 | 109.85
Titanium Butoxide | 30 | Hydrochloric Acid | 30 | -0.5 | None | 0 | 180 | 3 | 0 | 0 | 60 | 12 | Water | 30 | No | 70 | 85 | 110 | 135 | 160 | 205 | 211.4286 | 150.05
Titanium Butoxide | 24.5 | Hydrochloric Acid | 30 | -0.43 | None | 0 | 180 | 3 | 0 | 0 | 50 | 12 | Water | 24.5 | No | 70 | 105 | 130 | 145 | 160 | 175 | 207.1429 | 151.45
Titanium Butoxide | 0 | Hydrochloric Acid | 1.5 | -0.1 | Cyclohexane | 10.12 | 25 | 24 | 0 | 0 | 70 | 12 | Ethanol | 18.48 | Yes | 2.8 | 3 | 3.5 | 4 | 4.5 | 5 | 5.257143 | 4.214
Titanium Butoxide | 2 | Hydrochloric Acid | 0.5795 | 0.155 | None | 0 | 25 | 0.5 | 0 | 0 | 60 | 18 | Butanol | 5.367 | Yes | 1.7 | 2 | 2.2 | 2.5 | 3 | 3.7 | 4.085714 | 2.851
Titanium Butoxide | 2 | Hydrochloric Acid | 0.5795 | 0.155 | None | 0 | 25 | 24 | 0 | 0 | 70 | 18 | Butanol | 5.367 | Yes | 2 | 2.2 | 2.25 | 2.4 | 3.7 | 4 | 4.642857 | 3.1265
Titanium Butoxide | 2 | Hydrochloric Acid | 0.5795 | 0.155 | Methylacrylic Acid | 3 | 25 | 6 | 0 | 0 | 50 | 6 | Butanol | 5.367 | Yes | 1.6 | 2.1 | 2.2 | 2.5 | 3 | 3.6 | 4.242857 | 2.85
Titanium Butoxide | 2 | Hydrochloric Acid | 0.5795 | 0.155 | 3-(Trimethoxysilyl)Methylacrylic Acid Propyl Ester | 3 | 25 | 6 | 0 | 0 | 50 | 18 | Butanol | 5.367 | Yes | 1.5 | 2 | 2.1 | 2.4 | 2.8 | 3.5 | 4.142857 | 2.725
Titanium Butoxide | 8.889 | Nitric acid | 0.032 | 0.7 | None | 0 | 20 | 24 | 0 | 0 | 60 | 6 | Butanol | 333.4 | Yes | 5.3375 | 10.5 | 21.5625 | 40 | 65 | 80 | 89 | 51.0795
Titanium Butoxide | 8.889 | Nitric acid | 0.032 | 0.7 | None | 0 | 40 | 24 | 0 | 0 | 60 | 6 | Butanol | 333.4 | Yes | 5.69 | 10.8 | 21.75 | 40 | 58.75 | 70 | 76.75 | 46.9017
Titanium Butoxide | 8.889 | Nitric acid | 0.032 | 0.7 | None | 0 | 60 | 24 | 0 | 0 | 70 | 18 | Butanol | 333.4 | Yes | 41.25 | 50 | 68.75 | 100 | 162.5 | 200 | 222.5 | 132.425
Titanium Butoxide | 8.889 | Nitric acid | 0.032 | 0.7 | None | 0 | 80 | 24 | 0 | 0 | 60 | 18 | Butanol | 333.4 | Yes | 59 | 80 | 125 | 200 | 262.5 | 300 | 322.5 | 218.495
Titanium Butoxide | 246.6 | Hydrochloric Acid | 0.7692 | 1 | None | 0 | 25 | 24 | 0 | 0 | 50 | 18 | Ethanol | 3 | Yes | 10 | 11.2 | 15.6 | 25.4 | 35.6 | 40 | 52.85714 | 29.674
Titanium Butoxide | 113.3 | Polyethylene Glycol 4000 | 0.0003474 | 1 | Nitric acid Iron | 0.001 | 400 | 2 | 400 | 2 | 0 | 0 | Ethanol | 29.56 | No | 50 | 60 | 80 | 120 | 500 | 650 | 714.2857 | 340.2
Titanium Butoxide | 113.3 | Polyethylene Glycol 4000 | 0.0003474 | 1 | Nitric acid Iron | 0.0007 | 400 | 2 | 400 | 2 | 0 | 0 | Ethanol | 29.56 | No | 45 | 55 | 75 | 100 | 250 | 500 | 538.5714 | 231.95
Titanium Butoxide | 113.3 | Polyethylene Glycol 4000 | 0.0003474 | 1 | Nitric acid Iron | 0 | 400 | 2 | 400 | 2 | 0 | 0 | Ethanol | 29.56 | No | 50 | 60 | 70 | 89 | 120 | 280 | 305.7143 | 140.45
Titanium Butoxide | 113.3 | Polyethylene Glycol 4000 | 0.0003474 | 1 | Nitric acid Iron | 0.0001 | 400 | 2 | 400 | 2 | 0 | 0 | Ethanol | 29.56 | No | 50 | 60 | 70 | 95 | 250 | 260 | 279.2857 | 168.95
Titanium Butoxide | 113.3 | Polyethylene Glycol 4000 | 0.0003474 | 1 | Nitric acid Iron | 0.0003 | 400 | 2 | 400 | 2 | 0 | 0 | Ethanol | 29.56 | No | 50 | 60 | 75 | 88 | 150 | 220 | 271.4286 | 135.45
Titanium Butoxide | 113.3 | Polyethylene Glycol 4000 | 0.0003474 | 1 | Nitric acid Iron | 0.0005 | 400 | 2 | 400 | 2 | 0 | 0 | Ethanol | 29.56 | No | 53 | 64 | 67 | 89 | 120 | 500 | 1001.429 | 232.37
Titanium Butoxide | 126 | Nitric acid | 28 | 1 | Acetic Acid | 7.576 | 80 | 10 | 0 | 0 | 50 | 12 | Water | 126 | No | 1.8 | 3.2 | 9.8 | 22 | 30 | 65 | 367.1429 | 54.498
Titanium Butoxide | 126 | Nitric acid | 28 | 1 | Acetic Acid | 7.576 | 160 | 14 | 0 | 0 | 50 | 18 | Water | 126 | No | 7.5 | 9.5 | 19.5 | 30 | 42 | 62.3 | 108.2 | 40.96
Titanium Butoxide | 126 | Nitric acid | 28 | 1 | Acetic Acid | 7.576 | 190 | 14 | 0 | 0 | 70 | 6 | Water | 126 | No | 9.8 | 15 | 20 | 32.5 | 42 | 50 | 60.28571 | 36.269
Titanium Butoxide | 126 | Nitric acid | 28 | 1 | Acetic Acid | 7.576 | 220 | 14 | 0 | 0 | 70 | 12 | Water | 126 | No | 1.2 | 2 | 3 | 4.5 | 6.8 | 14.6 | 20.12857 | 7.531
Titanium Butoxide | 126 | Nitric acid | 28 | 1 | Acetic Acid | 7.576 | 250 | 14 | 0 | 0 | 60 | 6 | Water | 126 | No | 1.2 | 2.3 | 10 | 20 | 30 | 60 | 240 | 43.197
Titanium Butoxide | 0 | None | 0 | 1.030636 | None | 0 | 300 | 0.1667 | 0 | 0 | 60 | 18 | Oleate | 31.714 | No | 2.70625 | 2.75 | 2.84375 | 3 | 3.28125 | 3.45 | 3.55125 | 3.1409375
Titanium Butoxide | 126.2 | Nitric acid | 227.3 | 1.06036 | None | 0 | 80 | 14 | 0 | 0 | 60 | 12 | Water | 126.2 | No | 6.87 | 8.9 | 13.25 | 20.5 | 132.6875 | 200 | 240.3875 | 94.254725
Titanium Butoxide | 126.2 | Nitric acid | 227.3 | 1.06036 | None | 0 | 160 | 14 | 0 | 0 | 50 | 18 | Water | 126.2 | No | 10.5375 | 15 | 24.5625 | 40.5 | 66.75 | 82.5 | 91.95 | 53.223
Titanium Butoxide | 126.2 | Nitric acid | 227.3 | 1.06036 | None | 0 | 190 | 14 | 0 | 0 | 70 | 12 | Water | 126.2 | No | 9.45 | 14 | 23.75 | 40 | 55.625 | 65 | 70.625 | 45.41975
Titanium Butoxide | 126.2 | Nitric acid | 227.3 | 1.06036 | None | 0 | 220 | 14 | 0 | 0 | 50 | 6 | Water | 126.2 | No | 1.8875 | 2.5 | 3.8125 | 6 | 13.5 | 18 | 20.7 | 10.3885
Titanium Butoxide | 126.2 | Nitric acid | 227.3 | 1.06036 | None | 0 | 250 | 14 | 0 | 0 | 70 | 6 | Water | 126.2 | No | 11.5 | 15 | 22.5 | 35 | 516.25 | 805 | 978.25 | 357.3075
Titanium Butoxide | 2 | Nitric acid | 0.2 | 1.1 | None | 0 | 25 | 2 | 0 | 0 | 60 | 12 | Ethanol | 50 | Yes | 1 | 1.5 | 3 | 6 | 7.5 | 14 | 21.71429 | 8.06
Titanium Butoxide | 3 | Nitric acid | 0.2 | 1.15 | None | 0 | 25 | 2 | 0 | 0 | 50 | 12 | Ethanol | 50 | Yes | 1 | 1.5 | 2.6 | 4.5 | 5.3 | 10 | 16.42857 | 5.975
Titanium Butoxide | 4 | Nitric acid | 0.2 | 1.2 | None | 0 | 25 | 2 | 0 | 0 | 60 | 12 | Ethanol | 50 | Yes | 1 | 1.5 | 2.8 | 3.1 | 4.8 | 7.5 | 8.142857 | 4.455
Titanium Butoxide | 336.2 | Hydrochloric Acid | 195.1 | 1.515374 | None | 0 | 150 | 5 | 0 | 0 | 60 | 18 | Water | 336.2 | No | 1.9725 | 2.2 | 2.6875 | 3.5 | 5.3125 | 6.4 | 7.0525 | 4.470175
Titanium Butoxide | 395.6 | Hydrochloric Acid | 195.1 | 1.582547 | None | 0 | 150 | 5 | 0 | 0 | 70 | 6 | Water | 395.6 | No | 2.7975 | 3.2 | 4.0625 | 5.5 | 7.375 | 8.5 | 9.175 | 6.31355
Titanium Butoxide | 0 | Acetic Acid | 28.3 | 1.857946 | None | 0 | 150 | 24 | 0 | 0 | 70 | 6 | Ethanol | 36.96 | No | 10.8875 | 11.5 | 12.8125 | 15 | 17.375 | 18.8 | 19.655 | 15.91375
Titanium Butoxide | 1.813 | Hydrofluoric Acid | 2.72 | 2 | Palladium Chloride | 0.0005 | 180 | 24 | 0 | 0 | 60 | 12 | Ethanol | 10.35 | No | 2 | 4 | 6 | 8 | 12 | 15 | 18.85714 | 10.29
Titanium Butoxide | 1.813 | Hydrofluoric Acid | 2.72 | 2 | Palladium Chloride | 0.001 | 180 | 24 | 0 | 0 | 60 | 6 | Ethanol | 10.35 | No | 1 | 2 | 3 | 5 | 7.5 | 6 | 13.71429 | 5.845
Titanium Butoxide | 1.813 | Hydrofluoric Acid | 2.72 | 2 | Palladium Chloride | 0.002 | 180 | 24 | 0 | 0 | 70 | 18 | Ethanol | 10.35 | No | 1 | 2.5 | 4 | 5.5 | 6 | 9 | 12.85714 | 6.23
Titanium Butoxide | 1.813 | Hydrofluoric Acid | 2.72 | 2 | Palladium Chloride | 0.005 | 180 | 24 | 0 | 0 | 70 | 18 | Ethanol | 10.35 | No | 2 | 3 | 6 | 7.8 | 9 | 12 | 15.85714 | 8.67
Titanium Butoxide | 2.5 | None | 0 | 2 | None | 0 | 120 | 2 | 0 | 0 | 60 | 12 | Ethanol | 20 | No | 14925 | 20000 | 30875 | 49000 | 62125 | 70000 | 74725 | 52127.75
Titanium Butoxide | 2.5 | None | 0 | 2 | None | 0 | 500 | 2 | 500 | 2 | 0 | 0 | Ethanol | 20 | No | 50 | 100 | 4412.5 | 11600 | 29350 | 40000 | 46390 | 21404.875
Titanium Butoxide | 2.5 | None | 0 | 2 | None | 0 | 900 | 2 | 900 | 2 | 0 | 0 | Ethanol | 20 | No | 80 | 100 | 2350 | 6100 | 14787.5 | 20000 | 23127.5 | 10827.025
Titanium Butoxide | 2.5 | None | 0 | 2 | None | 0 | 120 | 3 | 0 | 0 | 60 | 6 | Ethanol | 20 | No | 50 | 100 | 1187.5 | 3000 | 13625 | 20000 | 23825 | 9640.375
Titanium Butoxide | 2.5 | None | 0 | 2 | None | 0 | 120 | 3 | 0 | 0 | 60 | 18 | Ethanol | 20 | No | 80 | 100 | 962.5 | 2400 | 7150 | 10000 | 11710 | 5174.275
Titanium Butoxide | 30 | None | 0 | 2 | None | 0 | 300 | 0.5 | 0 | 0 | 70 | 12 | Oleate | 12.77 | No | 5.5 | 6.5 | 7.5 | 9 | 10.2 | 12.5 | 14.42857 | 9.82
Titanium Butoxide | 30 | None | 0 | 2 | None | 0 | 300 | 2 | 0 | 0 | 50 | 6 | Oleate | 12.77 | No | 4.2 | 6 | 8 | 9.5 | 11 | 13 | 16.21429 | 10.371
Titanium Butoxide | 30 | None | 0 | 2 | None | 0 | 300 | 4 | 0 | 0 | 60 | 18 | Oleate | 12.77 | No | 5.6 | 6.5 | 8 | 9.8 | 11 | 12.5 | 14.42857 | 10.298
Titanium Butoxide | 30 | None | 0 | 2 | None | 0 | 300 | 17 | 0 | 0 | 60 | 18 | Oleate | 12.77 | No | 4.5 | 6.5 | 8 | 10.6 | 13 | 15 | 17.31429 | 11.62
Titanium Butoxide | 0 | Hydrochloric Acid | 0.25 | 2 | Cyclohexane | 10.12 | 25 | 24 | 0 | 0 | 60 | 6 | Ethanol | 18.48 | Yes | 2.5 | 2.6 | 2.8 | 3.2 | 3.5 | 4 | 4.257143 | 3.372
Titanium Butoxide | 0 | Acetic Acid | 34 | 2.041414 | None | 0 | 190 | 24 | 0 | 0 | 70 | 18 | Ethanol | 73.91 | No | 401.975 | 420 | 458.625 | 523 | 602.375 | 650 | 678.575 | 556.31925
Titanium Butoxide | 25 | Oleate | 25 | 2.333675 | None | 0 | 180 | 20 | 0 | 0 | 50 | 18 | Ethanol | 100 | No | 123.1 | 135 | 160.5 | 203 | 301.125 | 360 | 395.325 | 255.99675
Titanium Butoxide | 2.06 | Hydrochloric Acid | 0.296 | 2.5 | Tin Chloride | 0.05 | 200 | 1 | 0 | 0 | 50 | 18 | Water | 2.06 | No | 2.5 | 3 | 6.5 | 8 | 10 | 15 | 21.42857 | 10.01
Titanium Butoxide | 1 | Hydrochloric Acid | 20 | 2.502381 | None | 0 | 150 | 2 | 0 | 0 | 70 | 18 | N-Propanol | 100 | No | 11.125 | 12 | 13.875 | 17 | 22 | 25 | 26.8 | 19.395
Titanium Butoxide | 2 | Hydrochloric Acid | 20 | 2.503608 | None | 0 | 150 | 2 | 0 | 0 | 70 | 18 | N-Propanol | 100 | No | 4.71 | 5.2 | 6.25 | 8 | 16.125 | 21 | 23.925 | 12.95155
Titanium Butoxide | 4 | Hydrochloric Acid | 20 | 2.506053 | None | 0 | 150 | 2 | 0 | 0 | 70 | 12 | N-Propanol | 100 | No | 4.8275 | 5.3 | 6.3125 | 8 | 16.125 | 21 | 23.925 | 12.97145
Titanium Butoxide | 10 | Hydrochloric Acid | 20 | 2.513306 | None | 0 | 150 | 2 | 0 | 0 | 50 | 6 | N-Propanol | 100 | No | 8.95 | 10 | 12.25 | 16 | 37.25 | 50 | 57.65 | 29.2135
Titanium Butoxide | 25 | Hydrochloric Acid | 20 | 2.530924 | None | 0 | 150 | 2 | 0 | 0 | 60 | 6 | N-Propanol | 100 | No | 8.135 | 10.2 | 14.625 | 22 | 39.5 | 50 | 56.3 | 31.5168
Titanium Butoxide | 1.813 | Hydrofluoric Acid | 1.088 | 2.535026 | None | 0 | 180 | 24 | 0 | 0 | 70 | 18 | Water | 272.22 | No | 2.762 | 3 | 3.51 | 4.36 | 5.385 | 6 | 6.369 | 4.78431
Titanium Butoxide | 50 | Hydrochloric Acid | 20 | 2.558788 | None | 0 | 150 | 2 | 0 | 0 | 50 | 12 | N-Propanol | 100 | No | 9.3 | 10 | 11.5 | 14 | 24 | 30 | 33.6 | 19.984
Titanium Butoxide | 0 | Oleate | 10 | 2.693755 | None | 0 | 180 | 20 | 0 | 0 | 70 | 6 | Ethanol | 100 | No | 33.7 | 40 | 53.5 | 76 | 119.125 | 145 | 160.525 | 98.07475
Titanium Butoxide | 10 | Oleate | 10 | 2.709297 | None | 0 | 180 | 20 | 0 | 0 | 50 | 6 | Ethanol | 100 | No | 142.55 | 180 | 260.25 | 394 | 491.5 | 550 | 585.1 | 417.519
Titanium Butoxide | 2 | Oleate | 8 | 2.793818 | None | 0 | 180 | 20 | 0 | 0 | 70 | 6 | Ethanol | 100 | No | 15.625 | 20 | 29.375 | 45 | 70 | 85 | 94 | 56.975
Titanium Butoxide | 0 | Nitric acid | 1 | 2.838 | None | 0 | 200 | 6 | 0 | 0 | 50 | 18 | Ethanol | 15 | No | 5.2 | 6 | 6.5 | 7 | 7.87 | 8.2 | 9.228571 | 7.3985
Titanium Butoxide | 0 | Nitric acid | 1.587 | 2.86818 | None | 0 | 180 | 24 | 0 | 0 | 50 | 12 | Ethanol | 18.07 | No | 10.9575 | 11.5 | 12.6625 | 14.6 | 16.725 | 18 | 18.765 | 15.42385
Titanium Butoxide | 0.1 | Nitric acid | 0.1 | 3 | Nitric acid Cobalt | 0.01 | 25 | 24 | 0 | 0 | 70 | 18 | Ethanol | 20 | No | 4 | 7 | 10 | 20 | 30 | 50 | 88.57143 | 30.11
Titanium Butoxide | 0.1 | Nitric acid | 0.1 | 3 | Acetylacetone | 4 | 25 | 24 | 0 | 0 | 70 | 18 | Ethanol | 20 | No | 4 | 5.5 | 10 | 20 | 30 | 45 | 51.42857 | 26.255
Titanium Butoxide | 5 | Oleate | 5 | 3.002626 | None | 0 | 180 | 20 | 0 | 0 | 50 | 18 | Ethanol | 100 | No | 397.25 | 420 | 468.75 | 550 | 657.5 | 722 | 760.7 | 597.015
Titanium Butoxide | 0 | Nitric acid | 1 | 3.012972 | None | 0 | 200 | 6 | 0 | 0 | 50 | 6 | Ethanol | 15 | No | 5.0075 | 5.2 | 5.6125 | 6.3 | 7.9875 | 9 | 9.6075 | 7.225225
Titanium Butoxide | 28.33 | Acetic Acid | 2.833 | 3.12 | Polyethylene Glycol | 0.034 | 450 | 1 | 450 | 1 | 0 | 0 | Isopropanol | 45.33 | No | 16 | 18 | 23 | 28 | 30 | 37 | 38.28571 | 29.04
Titanium Butoxide | 28.33 | Acetic Acid | 2.833 | 3.12 | Polyethylene Glycol | 0.102 | 450 | 1 | 450 | 1 | 0 | 0 | Isopropanol | 45.33 | No | 10 | 12 | 15 | 17 | 22 | 25 | 27.57143 | 19.59
Titanium Butoxide | 28.33 | Acetic Acid | 2.833 | 3.12 | Polyethylene Glycol | 0.17 | 450 | 1 | 450 | 1 | 0 | 0 | Isopropanol | 45.33 | No | 14 | 16 | 18 | 22 | 26 | 30 | 33.85714 | 24.04
Titanium Butoxide | 28.33 | Acetic Acid | 2.833 | 3.12 | Polyethylene Glycol | 0 | 450 | 1 | 450 | 1 | 0 | 0 | Isopropanol | 45.33 | No | 19 | 22 | 27 | 30 | 35 | 40 | 46.42857 | 32.91
Titanium Butoxide | 0 | Nitric acid | 1 | 3.14 | None | 0 | 200 | 6 | 0 | 0 | 50 | 18 | Ethanol | 30 | No | 5.2 | 6 | 6.4 | 7.3 | 8 | 8.5 | 9.142857 | 7.536
Titanium Butoxide | 0 | Nitric acid | 1 | 3.235609 | None | 0 | 200 | 6 | 0 | 0 | 50 | 6 | Ethanol | 30 | No | 4.95 | 5.3 | 6.05 | 7.3 | 8.7375 | 9.6 | 10.1175 | 7.876625
Titanium Butoxide | 2.267 | Acetic Acid | 0.5667 | 3.393068 | None | 0 | 150 | 20 | 0 | 0 | 70 | 18 | Ethanol | 22.17 | No | 5.42 | 6.4 | 8.5 | 12 | 15.125 | 17 | 18.125 | 13.00435
Titanium Butoxide | 2 | Oleate | 2 | 3.395878 | None | 0 | 180 | 20 | 0 | 0 | 50 | 6 | Ethanol | 100 | No | 114.525 | 128 | 156.875 | 205 | 376.875 | 480 | 541.875 | 306.20825
Titanium Butoxide | 8 | Oleate | 2 | 3.405203 | None | 0 | 180 | 20 | 0 | 0 | 50 | 6 | Ethanol | 100 | No | 315.175 | 350 | 424.625 | 549 | 830.875 | 1000 | 1101.475 | 700.51025
Titanium Butoxide | 4.533 | Acetic Acid | 0.5667 | 3.405532 | None | 0 | 150 | 20 | 0 | 0 | 50 | 12 | Ethanol | 22.17 | No | 4.54 | 5.8 | 8.5 | 13 | 17.6875 | 20.5 | 22.1875 | 14.745325
Titanium Butoxide | 10 | Oleate | 2 | 3.408267 | None | 0 | 180 | 20 | 0 | 0 | 50 | 12 | Ethanol | 100 | No | 71 | 85 | 115 | 165 | 218.125 | 250 | 269.125 | 185.09875
Titanium Butoxide | 0 | Nitric acid | 1 | 3.441 | Tetrachloroauric Acid | 0.066 | 200 | 6 | 0 | 0 | 70 | 12 | Ethanol | 60 | No | 1.8 | 2 | 3.8 | 4.3 | 6 | 8.5 | 10.42857 | 5.614
Titanium Butoxide | 0 | Nitric acid | 1 | 3.441 | Tetrachloroauric Acid | 0.066 | 400 | 6 | 400 | 6 | 0 | 0 | Ethanol | 60 | No | 4 | 5 | 6 | 8 | 10 | 14 | 16.57143 | 9.57
Titanium Butoxide | 0 | Nitric acid | 1 | 3.441 | Tetrachloroauric Acid | 0.066 | 500 | 6 | 500 | 6 | 0 | 0 | Ethanol | 60 | No | 2 | 3.8 | 5 | 6.5 | 9.8 | 12 | 14.57143 | 8.351
Titanium Butoxide | 0 | Nitric acid | 1 | 3.441 | Tetrachloroauric Acid | 0.066 | 600 | 6 | 600 | 6 | 0 | 0 | Ethanol | 60 | No | 5 | 6 | 8.5 | 11 | 13.5 | 16 | 19.85714 | 12.27
Titanium Butoxide | 0 | Nitric acid | 1 | 3.441 | Polyvinylpyrrolidone | 0.1 | 150 | 0 | 0 | 0 | 50 | 12 | Ethanol | 60 | No | 120 | 150 | 800 | 900 | 1000 | 1100 | 1125.714 | 886.1
Titanium Butoxide | 0 | Nitric acid | 1 | 3.441 | Polyvinylpyrrolidone | 0.1 | 150 | 0.25 | 0 | 0 | 50 | 18 | Ethanol | 60 | No | 950 | 1200 | 1400 | 3000 | 7200 | 8900 | 10314.29 | 5207.5
Titanium Butoxide | 0 | Nitric acid | 1 | 3.441 | Polyvinylpyrrolidone | 0.1 | 150 | 1 | 0 | 0 | 70 | 12 | Ethanol | 60 | No | 1250 | 1450 | 1500 | 3100 | 7500 | 9000 | 10028.57 | 5344
Titanium Butoxide | 0 | Nitric acid | 1 | 3.441 | Polyvinylpyrrolidone | 0.1 | 150 | 3 | 0 | 0 | 50 | 12 | Ethanol | 60 | No | 1200 | 1230 | 2000 | 2450 | 6500 | 7800 | 9214.286 | 4719.6
Titanium Butoxide | 0 | Nitric acid | 1 | 3.441 | Polyvinylpyrrolidone | 0.1 | 150 | 5 | 0 | 0 | 70 | 18 | Ethanol | 60 | No | 1150 | 1200 | 2800 | 5000 | 7500 | 8500 | 10171.43 | 5918.5
Titanium Butoxide | 0 | Nitric acid | 1 | 3.441 | Polyvinylpyrrolidone | 0.1 | 150 | 8 | 0 | 0 | 50 | 18 | Ethanol | 60 | No | 1050 | 1200 | 2000 | 2800 | 3500 | 7500 | 9300 | 4005.5
Titanium Butoxide | 0 | Nitric acid | 1 | 3.441 | None | 0 | 200 | 6 | 0 | 0 | 60 | 18 | Ethanol | 60 | No | 5.5 | 6.2 | 7 | 7.9 | 8 | 9.2 | 10.22857 | 8.004
Titanium Butoxide | 0 | Nitric acid | 1 | 3.441 | None | 0 | 150 | 20 | 0 | 0 | 70 | 12 | Ethanol | 60 | No | 200 | 250 | 280 | 350 | 450 | 480 | 505.7143 | 387.5
Titanium Butoxide | 0 | Nitric acid | 1 | 3.491407 | None | 0 | 200 | 6 | 0 | 0 | 60 | 12 | Ethanol | 60 | No | 5.4325 | 5.8 | 6.5875 | 7.9 | 9.525 | 10.5 | 11.085 | 8.58385
Titanium Butoxide | 43 | Nitric acid | 0.14 | 3.74 | Urea | 0.01 | 400 | 4 | 400 | 4 | 0 | 0 | Water | 43 | No | 5 | 8 | 12.5 | 20 | 25 | 35 | 41.42857 | 23.085
Titanium Butoxide | 43 | Nitric acid | 0.14 | 3.74 | Urea | 0.05 | 400 | 4 | 400 | 4 | 0 | 0 | Water | 43 | No | 5 | 7.5 | 13 | 18 | 22.5 | 27.5 | 37.14286 | 20.375
Titanium Butoxide | 0 | Nitric acid | 0.14 | 3.74 | None | 0 | 100 | 20 | 0 | 0 | 60 | 18 | Toluene | 3.47 | No | 400 | 500 | 800 | 1000 | 2000 | 4500 | 6428.571 | 2192
Titanium Butoxide | 0 | Nitric acid | 0.14 | 3.74 | Aluminum Acid Coupling Agent | 0.03 | 100 | 20 | 0 | 0 | 60 | 12 | Toluene | 3.47 | No | 15 | 20 | 50 | 95 | 175 | 300 | 428.5714 | 161.85
Titanium Butoxide | 0 | Nitric acid | 0.14 | 3.74 | Aluminum Acid Coupling Agent | 0.06 | 100 | 20 | 0 | 0 | 60 | 12 | Toluene | 3.47 | No | 20 | 30 | 50 | 70 | 100 | 200 | 328.5714 | 112.7
Titanium Butoxide | 0 | Nitric acid | 0.14 | 3.74 | Aluminum Acid Coupling Agent | 0.09 | 100 | 20 | 0 | 0 | 70 | 6 | Toluene | 3.47 | No | 30 | 40 | 60 | 100 | 160 | 210 | 325.7143 | 139.2
Titanium Butoxide | 0 | Nitric acid | 0.14 | 3.74 | Aluminum Acid Coupling Agent | 0.12 | 100 | 20 | 0 | 0 | 70 | 12 | Toluene | 3.47 | No | 30 | 50 | 90 | 200 | 400 | 800 | 1314.286 | 407.9
Titanium Butoxide | 20 | Nitric acid | 0.14 | 3.74 | Aluminum Acid Coupling Agent | 0.06 | 15 | 24 | 0 | 0 | 70 | 12 | Toluene | 3.47 | Yes | 200 | 220 | 300 | 400 | 480 | 500 | 525.7143 | 413.4
Titanium Butoxide | 20 | Nitric acid | 0.14 | 3.74 | Aluminum Acid Coupling Agent | 0.06 | 30 | 24 | 0 | 0 | 60 | 6 | Toluene | 3.47 | Yes | 10 | 15 | 27 | 36 | 60 | 100 | 125.7143 | 56.4
Titanium Butoxide | 20 | Nitric acid | 0.14 | 3.74 | Aluminum Acid Coupling Agent | 0.06 | 45 | 24 | 0 | 0 | 70 | 6 | Toluene | 3.47 | Yes | 60 | 70 | 80 | 100 | 120 | 180 | 199.2857 | 120.2
Titanium Butoxide | 20 | Nitric acid | 0.14 | 3.74 | Aluminum Acid Coupling Agent | 0.06 | 60 | 24 | 0 | 0 | 70 | 18 | Toluene | 3.47 | Yes | 210 | 300 | 500 | 900 | 1500 | 2000 | 5857.143 | 1502.3
Titanium Butoxide | 0 | Nitric acid | 1 | 3.742 | None | 0 | 200 | 6 | 0 | 0 | 70 | 12 | Ethanol | 120 | No | 6.2 | 6.5 | 7.5 | 8.6 | 8.5 | 9 | 9.771429 | 8.351
Titanium Butoxide | 277.8 | Urea | 21 | 3.742 | Chloroauric Acid | 0.2 | 80 | 2 | 0 | 0 | 50 | 18 | Water | 277.8 | Yes | 10 | 11.5 | 15 | 20 | 25.5 | 30.4 | 40.42857 | 23.11
Titanium Butoxide | 277.8 | Urea | 21 | 3.742 | Chloroauric Acid | 0.2 | 80 | 16 | 0 | 0 | 50 | 6 | Water | 277.8 | Yes | 15.6 | 25.8 | 31 | 41 | 50.2 | 55.3 | 71.88571 | 44.839
Titanium Butoxide | 0 | Nitric acid | 1 | 3.767921 | None | 0 | 200 | 6 | 0 | 0 | 70 | 6 | Ethanol | 120 | No | 6.1325 | 6.5 | 7.2875 | 8.6 | 9.6 | 10.2 | 10.56 | 8.8601
Titanium Butoxide | 1.030303 | Acetic Acid | 0.2575758 | 3.8 | None | 0 | 150 | 20 | 0 | 0 | 50 | 12 | Ethanol | 10.07905 | No | 3.62 | 4.18 | 4.85 | 5.61 | 7.53 | 11.7 | 20.05714 | 7.9887
Titanium Butoxide | 1.333333 | Acetic Acid | 0.3333333 | 4 | None | 0 | 150 | 20 | 0 | 0 | 60 | 12 | Ethanol | 13.04348 | No | 7.5 | 8.72 | 10 | 11.7 | 15.7 | 18.2 | 26.94286 | 14.4154
Titanium Butoxide | 1.133333 | Acetic Acid | 0.2833333 | 4 | None | 0 | 150 | 20 | 0 | 0 | 50 | 12 | Ethanol | 11.08696 | No | 7.53 | 8 | 9 | 11.7 | 15.7 | 18 | 26.22857 | 14.1259
Titanium Butoxide | 100 | Nitric acid | 2 | 4 | Copper Nitric acid | 0.01 | 450 | 6 | 450 | 6 | 0 | 0 | Water | 100 | Yes | 0.3 | 0.5 | 1 | 1.7 | 2.2 | 3 | 3.642857 | 1.969
Titanium Butoxide | 20.78 | [C4Mim]Bf4 | 0.2 | 4 | Chloroplatinic Acid | 0.015 | 300 | 4 | 0 | 0 | 50 | 18 | Water | 20.78 | No | 1.5 | 1.75 | 2.25 | 3 | 4 | 4.75 | 6.357143 | 3.5675
Titanium Butoxide | 1.511111 | Acetic Acid | 0.3777778 | 4.2 | None | 0 | 150 | 20 | 0 | 0 | 50 | 6 | Ethanol | 14.78261 | No | 7 | 8.75 | 10 | 13.5 | 14.2 | 18 | 26.1 | 14.3775
Titanium Butoxide | 2.266667 | Acetic Acid | 0.5666667 | 4.5 | None | 0 | 150 | 20 | 0 | 0 | 60 | 12 | Ethanol | 22.17391 | No | 7.3 | 8.72 | 10 | 13.5 | 16 | 18.2 | 26.94286 | 14.9344
Titanium Butoxide | 1.888 | Acetic Acid | 0.41 | 4.5 | Cerium Nitric acid | 0.03 | 150 | 20 | 0 | 0 | 60 | 6 | Ethanol | 12.3 | No | 10 | 10.5 | 12 | 15.8 | 20 | 30 | 36.42857 | 19.785
Titanium Butoxide | 1.888 | Acetic Acid | 0.41 | 4.5 | Cerium Nitric acid | 0.05 | 150 | 20 | 0 | 0 | 60 | 6 | Ethanol | 12.3 | No | 35 | 38 | 40 | 44 | 80 | 92 | 115.1429 | 65.51
Titanium Butoxide | 1.888 | Acetic Acid | 0.41 | 4.5 | Cerium Nitric acid | 0.1 | 150 | 20 | 0 | 0 | 60 | 12 | Ethanol | 12.3 | No | 44 | 48 | 82 | 90 | 120 | 145 | 151.4286 | 106.23
Titanium Butoxide | 2.5 | Butyric Acid | 0.5 | 5.5 | None | 0 | 180 | 20 | 0 | 0 | 60 | 6 | Butanol | 17.92 | No | 4.8 | 5.61 | 6.1 | 7.53 | 10.1 | 13.53 | 19.53429 | 9.7087
Titanium Butoxide | 2.5 | Butyric Acid | 0.5 | 5.5 | None | 0 | 180 | 20 | 0 | 0 | 50 | 18 | Butanol | 17.92 | Yes | 4 | 5.1 | 6 | 7.4 | 9.5 | 13.5 | 18.64286 | 9.377
Titanium Butoxide | 25 | Nitric acid Iron | 0.1 | 6.5 | Zinc Nitric acid | 0.1 | 500 | 3 | 500 | 3 | 0 | 0 | Isopropanol | 2 | No | 50.12 | 56.23 | 63.1 | 68.19 | 79.43 | 89.13 | 94.53 | 74.5122
Titanium Butoxide | 25 | Nitric acid Iron | 0.2 | 6.5 | Zinc Nitric acid | 0.2 | 500 | 3 | 500 | 3 | 0 | 0 | Isopropanol | 2 | No | 50 | 54.95 | 63.1 | 66.1 | 79.43 | 100 | 132.1429 | 78.694
Titanium Butoxide | 25 | Nitric acid Iron | 0.3 | 6.5 | Zinc Nitric acid | 0.3 | 500 | 3 | 500 | 3 | 0 | 0 | Isopropanol | 2 | No | 56 | 58 | 68 | 75 | 89 | 95.5 | 101.2857 | 81.265
Titanium Butoxide | 25 | Nitric acid Iron | 0.4 | 6.5 | Zinc Nitric acid | 0.4 | 500 | 3 | 500 | 3 | 0 | 0 | Isopropanol | 2 | No | 50 | 53 | 57.5 | 63.1 | 79.43 | 83.2 | 93.48571 | 71.0675
Titanium Butoxide | 25 | Nitric acid Iron | 0.5 | 6.5 | Zinc Nitric acid | 0.5 | 500 | 3 | 500 | 3 | 0 | 0 | Isopropanol | 2 | No | 41.68 | 44.66 | 50.12 | 63.1 | 74.13 | 83.17 | 93.49429 | 67.7976
Titanium Butoxide | 25 | Ammonia | 2 | 6.5 | Yttrium Nitric acid | 0.4 | 500 | 3 | 500 | 3 | 0 | 0 | Isopropanol | 11.33 | No | 50.11 | 56.23 | 63.1 | 67.6 | 79.43 | 85.11 | 90.27857 | 73.3414
Titanium Butoxide | 25 | Ammonia | 2 | 6.5 | Yttrium Nitric acid | 0.3 | 500 | 3 | 500 | 3 | 0 | 0 | Isopropanol | 11.33 | No | 50 | 55.3 | 60.3 | 68 | 78.5 | 86 | 91.14286 | 72.941
Titanium Butoxide | 25 | Ammonia | 2 | 6.5 | Yttrium Nitric acid | 0.2 | 500 | 3 | 500 | 3 | 0 | 0 | Isopropanol | 11.33 | No | 50.1 | 56.4 | 64 | 68 | 80 | 84 | 90.68571 | 73.571
Titanium Butoxide | 25 | Ammonia | 2 | 6.5 | Yttrium Nitric acid | 0.1 | 500 | 3 | 500 | 3 | 0 | 0 | Isopropanol | 11.33 | No | 50.23 | 57.3 | 646 | 68 | 80 | 85.6 | 91.54 | 161.2799
Titanium Butoxide | 2.5 | None | 0 | 6.5 | Rhodium Octanoate | 0.001 | 60 | 12 | 0 | 0 | 60 | 6 | Toluene | 20 | Yes | 1 | 1.25 | 1.5 | 2 | 2.5 | 3 | 3.642857 | 2.2675
Titanium Butoxide | 2.5 | None | 0 | 6.5 | Rhodium Octanoate | 0.002 | 60 | 12 | 0 | 0 | 60 | 6 | Toluene | 20 | Yes | 1 | 1.5 | 2.25 | 2.75 | 3.25 | 4 | 4.642857 | 3.0225
Titanium Butoxide | 2.5 | None | 0 | 6.5 | Rhodium Octanoate | 0.003 | 60 | 12 | 0 | 0 | 60 | 18 | Toluene | 20 | Yes | 1.5 | 2 | 2.5 | 2.85 | 3.5 | 4 | 4.642857 | 3.1975
Titanium Butoxide | 2.5 | None | 0 | 6.5 | Rhodium Octanoate | 0.004 | 60 | 12 | 0 | 0 | 50 | 18 | Toluene | 20 | Yes | 1.5 | 2 | 2.6 | 3 | 3.5 | 4 | 4.642857 | 3.25
Titanium Butoxide | 2.5 | None | 0 | 6.5 | Rhodium Octanoate | 0.005 | 60 | 12 | 0 | 0 | 60 | 6 | Toluene | 20 | Yes | 1.5 | 2 | 2.75 | 3 | 3.5 | 4 | 4.642857 | 3.2725
Titanium Butoxide | 0.2 | Hydrochloric Acid | 1 | 6.5 | Ps-B-Paa | 0.05 | 80 | 4 | 0 | 0 | 50 | 12 | Toluene | 5 | Yes | 9 | 10 | 11 | 12.5 | 14.5 | 17 | 20.21429 | 13.87
Titanium Butoxide | 0.2 | Hydrochloric Acid | 1 | 6.5 | Ps-B-Paa | 0.03 | 80 | 4 | 0 | 0 | 70 | 12 | Toluene | 5 | Yes | 8 | 9 | 11 | 13 | 15 | 17 | 20.85714 | 14.07
Titanium Butoxide | 944 | None | 0 | 6.5 | Polyethylene Glycol 10000 | 0.00034 | 320 | 2 | 320 | 2 | 0 | 0 | Ethanol | 739.1 | No | 35 | 42.5 | 45.6 | 52.3 | 60 | 65 | 77.85714 | 56.19
Titanium Butoxide | 944 | Acetic Acid | 5.667 | 6.5 | Polyethylene Glycol 10000 | 0.00034 | 320 | 2 | 320 | 2 | 0 | 0 | Ethanol | 739.1 | No | 25 | 30 | 33.5 | 38 | 42.5 | 42.5 | 52.14286 | 39.375
Titanium Butoxide | 25.5 | Ethylene Glycol | 137.1 | 6.5 | Palladium Dichloride | 0.08395 | 25 | 5 | 0 | 0 | 50 | 18 | Acetone | 498 | Yes | 3.65 | 4 | 4.75 | 6 | 7.5625 | 8.5 | 9.0625 | 6.661375
Titanium Butoxide | 0 | Ethylene Glycol | 0.5 | 6.5 | None | 0 | 180 | 15 | 0 | 0 | 60 | 12 | Acetone | 25320 | No | 335.275 | 340 | 350.125 | 367 | 384.5 | 395 | 401.3 | 373.492
Titanium Butoxide | 0 | Ethylene Glycol | 0.5 | 6.5 | None | 0 | 180 | 15 | 0 | 0 | 50 | 18 | Acetone | 16181 | No | 351.225 | 357 | 369.375 | 390 | 403.125 | 411 | 415.725 | 392.33175
Titanium Butoxide | 100 | Cyclodextrin | 1 | 6.5 | None | 0 | 150 | 48 | 0 | 0 | 70 | 6 | Water | 100 | No | 6.7125 | 7.5 | 9.1875 | 12 | 13.625 | 14.6 | 15.185 | 12.20625
Titanium Butoxide | 126.3 | Polyethylene Glycol 20000 | 0.0001136 | 6.5 | None | 0 | 220 | 14 | 0 | 0 | 70 | 18 | Water | 126.3 | No | 1.55 | 4 | 9.25 | 18 | 28.625 | 35 | 38.825 | 22.41775
Titanium Butoxide | 126.3 | Polyethylene Glycol 20000 | 0.0002273 | 6.5 | None | 0 | 220 | 14 | 0 | 0 | 70 | 12 | Water | 126.3 | No | 2.3625 | 3.5 | 5.9375 | 10 | 15 | 18 | 19.8 | 12.0965
Titanium Butoxide | 126.3 | Polyethylene Glycol 20000 | 0.0003409 | 6.5 | None | 0 | 220 | 14 | 0 | 0 | 50 | 12 | Water | 126.3 | No | 4.3875 | 5 | 6.3125 | 8.5 | 21.9375 | 30 | 34.8375 | 16.914125
Titanium Butoxide | 126.3 | Polyethylene Glycol 20000 | 0.0004545 | 6.5 | None | 0 | 220 | 14 | 0 | 0 | 70 | 6 | Water | 126.3 | No | 6.1525 | 6.8 | 8.1875 | 10.5 | 27.6875 | 38 | 44.1875 | 21.416825
Titanium Butoxide | 126.3 | Polyethylene Glycol 20000 | 0.0005681 | 6.5 | None | 0 | 220 | 14 | 0 | 0 | 70 | 6 | Water | 126.3 | No | 5.0225 | 5.6 | 6.8375 | 8.9 | 26.8375 | 37.6 | 44.0575 | 20.404925
Titanium Butoxide | 1.889 | Acetylacetone | 1.7 | 6.5 | None | 0 | 25 | 10 | 0 | 0 | 60 | 18 | Ethanol | 73.75 | Yes | 0.965 | 1 | 1.075 | 1.2 | 1.8875 | 2.3 | 2.5475 | 1.626325
Titanium Butoxide | 9.62 | Laurel Alcohol | 1.488 | 6.5 | None | 0 | 25 | 24 | 0 | 0 | 70 | 18 | Ethanol | 286 | No | 435.3 | 450 | 481.5 | 534 | 575.25 | 600 | 614.85 | 545.2515
Titanium Butoxide | 9.62 | Laurel Alcohol | 1.488 | 6.5 | None | 0 | 160 | 6 | 0 | 0 | 60 | 18 | Ethanol | 286 | No | 401.45 | 420 | 459.75 | 526 | 584.75 | 620 | 641.15 | 544.7385
Titanium Butoxide | 30 | None | 0 | 6.5 | None | 0 | 300 | 0.5 | 0 | 0 | 50 | 18 | Water | 12.77 | No | 6.65 | 7 | 7.75 | 9 | 11.375 | 12.8 | 13.655 | 10.21225
Titanium Butoxide | 30 | None | 0 | 6.5 | None | 0 | 300 | 2 | 0 | 0 | 70 | 12 | Water | 12.77 | No | 5.265 | 6 | 7.575 | 10.2 | 11.6375 | 12.5 | 13.0175 | 10.338825
Titanium Butoxide | 30 | None | 0 | 6.5 | None | 0 | 300 | 4 | 0 | 0 | 60 | 6 | Water | 12.77 | No | 5.335 | 6 | 7.425 | 9.8 | 11.8 | 13 | 13.72 | 10.3998
Titanium Butoxide | 30 | None | 0 | 6.5 | None | 0 | 300 | 17 | 0 | 0 | 60 | 18 | Water | 12.77 | No | 6.1525 | 6.8 | 8.1875 | 10.5 | 13.1875 | 14.8 | 15.7675 | 11.585825
Titanium Butoxide | 0 | None | 0 | 6.5 | None | 0 | 250 | 4 | 0 | 0 | 70 | 18 | Oleate | 14.16 | No | 4.09 | 5 | 6.95 | 10.2 | 19.6375 | 25.3 | 28.6975 | 15.563825
Titanium Butoxide | 0 | None | 0 | 6.5 | None | 0 | 250 | 16 | 0 | 0 | 60 | 12 | Oleate | 14.16 | No | 4.63 | 5.4 | 7.05 | 9.8 | 15.8625 | 19.5 | 21.6825 | 13.034775
Titanium Butoxide | 0 | None | 0 | 6.5 | None | 0 | 250 | 64 | 0 | 0 | 70 | 6 | Oleate | 14.16 | No | 5.3 | 6 | 7.5 | 10 | 13.875 | 16.2 | 17.595 | 11.83125
Titanium Butoxide | 4 | N-Ethyl Diisopropylamine | 20 | 6.5 | None | 0 | 150 | 2 | 0 | 0 | 60 | 6 | N-Propanol | 100 | No | 9.475 | 10 | 11.125 | 13 | 54.875 | 80 | 95.075 | 40.79425
Titanium Butoxide | 25.5 | Ethylene Glycol | 137.1 | 6.5 | None | 0 | 25 | 9 | 0 | 0 | 70 | 18 | Acetone | 498 | No | 2.8635 | 3 | 3.2925 | 3.78 | 4.23 | 4.5 | 4.662 | 3.92988
Titanium Butoxide | 0 | Ethylene Glycol | 302.2 | 6.5 | None | 0 | 2 | 1 | 0 | 0 | 50 | 12 | Acetone | 1190 | Yes | 70.075 | 72 | 76.125 | 83 | 90.5 | 95 | 97.7 | 85.896
Titanium Butoxide | 0 | Ethylene Glycol | 302.2 | 6.5 | None | 0 | 15 | 1 | 0 | 0 | 60 | 12 | Acetone | 1190 | Yes | 65.625 | 70 | 79.375 | 95 | 113.75 | 125 | 131.75 | 102.7375
Titanium Butoxide | 0 | Ethylene Glycol | 302.2 | 6.5 | None | 0 | 26 | 1 | 0 | 0 | 70 | 18 | Acetone | 1190 | Yes | 86.15 | 90 | 98.25 | 112 | 126.375 | 135 | 140.175 | 117.36825
Titanium Butoxide | 0 | Ethylene Glycol | 302.2 | 6.5 | None | 0 | 35 | 1 | 0 | 0 | 70 | 6 | Acetone | 1190 | Yes | 107.235 | 110 | 115.925 | 125.8 | 137.8 | 145 | 149.32 | 130.7918
Titanium Butoxide | 0 | Ethylene Glycol | 302.2 | 6.5 | None | 0 | 50 | 1 | 0 | 0 | 70 | 6 | Acetone | 1190 | Yes | 123.7 | 130 | 143.5 | 166 | 187.25 | 200 | 207.65 | 173.2435
Titanium Butoxide | 43.17 | None | 0 | 6.5 | None | 0 | 600 | 1.5 | 600 | 1.5 | 0 | 0 | Ethanol | 1319 | No | 185.5 | 210 | 262.5 | 350 | 443.75 | 500 | 533.75 | 385.7025
Titanium Butoxide | 43.17 | None | 0 | 6.5 | None | 0 | 1000 | 1.5 | 1000 | 1.5 | 0 | 0 | Ethanol | 1319 | No | 1030 | 1100 | 1250 | 1500 | 1687.5 | 1800 | 1867.5 | 1547.525
Titanium Butoxide | 0 | Titanium Tetrachloride | 1 | 6.5 | None | 0 | 100 | 48 | 0 | 0 | 60 | 6 | Dodecanol | 5 | No | 13 | 14 | 15.8 | 16.5 | 17.6 | 191 | 200 | 60.715
Titanium Butoxide | 1 | Diethanolamine | 1 | 6.5 | None | 0 | 627 | 0.5 | 627 | 0.5 | 0 | 0 | Ethanol | 21 | No | 15 | 24 | 30 | 34.8 | 40 | 54 | 59.78571 | 39.28
Titanium Butoxide | 1 | Diethanolamine | 1 | 6.5 | None | 0 | 727 | 0.5 | 727 | 0.5 | 0 | 0 | Ethanol | 21 | No | 20 | 24 | 42 | 54.8 | 65 | 98 | 113.4286 | 64.23
Titanium Butoxide | 25 | Ammonia | 2 | 6.5 | None | 0 | 500 | 3 | 500 | 3 | 0 | 0 | Isopropanol | 11.33 | No | 630.9 | 955 | 2511 | 5011 | 5623 | 6918 | 7775.571 | 4917.127
Titanium Butoxide | 0 | Ethylene Glycol | 658.2 | 6.5 | None | 0 | 25 | 0.5 | 0 | 0 | 60 | 12 | Acetone | 679.8 | No | 170 | 175 | 180 | 189 | 200 | 206 | 211.1429 | 193.5
Titanium Butoxide | 0 | Ethylene Glycol | 1097 | 6.5 | None | 0 | 25 | 0.5 | 0 | 0 | 60 | 12 | Acetone | 1133 | No | 155 | 157 | 165 | 173 | 180 | 188 | 193.1429 | 176.04
Titanium Butoxide | 0 | Ethylene Glycol | 1536 | 6.5 | None | 0 | 25 | 0.5 | 0 | 0 | 60 | 6 | Acetone | 1586.2 | No | 105 | 110 | 120 | 126 | 130 | 140 | 159.2857 | 129.35
Titanium Butoxide | 0 | Ethylene Glycol | 2413 | 6.5 | None | 0 | 25 | 0.5 | 0 | 0 | 70 | 18 | Acetone | 2492 | No | 170 | 175 | 185 | 192 | 20 | 210 | 216.4286 | 151.1
Titanium Butoxide | 0 | None | 0 | 6.5 | None | 0 | 400 | 3 | 400 | 3 | 0 | 0 | Ethanol | 20 | No | 1000 | 2000 | 5000 | 7500 | 10000 | 20000 | 26428.57 | 10795
Titanium Butoxide | 2.5 | None | 0 | 6.5 | None | 0 | 200 | 1 | 0 | 0 | 0 | 0 | Benzyl Alcohol | 12.28 | No | 5 | 7.5 | 8 | 9.8 | 11 | 17.3 | 18.2 | 11.47
Titanium Butoxide | 2.5 | None | 0 | 6.5 | None | 0 | 200 | 1 | 0 | 0 | 0 | 0 | Benzyl Alcohol | 12.28 | Yes | 3.5 | 3.7 | 4 | 5.2 | 6.5 | 8 | 10.57143 | 6.089
Titanium Butoxide | 0 | None | 0 | 6.5 | Nitric acid Silver | 0.15 | 450 | 3 | 450 | 3 | 0 | 0 | 1,4-Butanediol | 25.15 | No | 2.2375 | 2.5 | 3.0625 | 4 | 4.9375 | 5.5 | 5.8375 | 4.337125
Titanium Butoxide | 0 | None | 0 | 6.5 | Nitric acid Silver | 0.15 | 450 | 3 | 450 | 3 | 0 | 0 | 1,4-Butanediol | 15.1 | No | 2.325 | 2.5 | 2.875 | 3.5 | 4.125 | 4.5 | 4.725 | 3.72475
Titanium Butoxide | 0 | None | 0 | 6.5 | Nitric acid Silver | 0.25 | 450 | 3 | 450 | 3 | 0 | 0 | 1,4-Butanediol | 15.1 | No | 2.4125 | 2.5 | 2.6875 | 3 | 4.25 | 5 | 5.45 | 3.748
Titanium Butoxide | 0 | Ammonium Nitric acid | 0.1 | 6.5 | Nitric acid Iron | 0.01 | 150 | 6 | 0 | 0 | 0 | 0 | Ethanol | 11.1 | No | 1100 | 1400 | 2000 | 4000 | 5000 | 7500 | 8785.714 | 4656
Titanium Butoxide | 2.5 | None | 0 | 6.5 | Manganese Nitric acid | 0.02 | 200 | 1 | 0 | 0 | 0 | 0 | Benzyl Alcohol | 12.28 | Yes | 2.5 | 2.8 | 3.2 | 4 | 5 | 6.4 | 7.685714 | 4.701
Titanium Butoxide | 0 | Ethanol | 18.5 | 6.5 | Europium Nitric acid | 0.09 | 600 | 3 | 600 | 3 | 0 | 0 | N,N-Dimethylformamide | 23 | No | 100 | 120 | 130 | 150 | 160 | 175 | 181.4286 | 152.65
Titanium Butoxide | 0 | Ethanol | 27.2 | 6.5 | Europium Nitric acid | 0.09 | 600 | 3 | 600 | 3 | 0 | 0 | N,N-Dimethylformamide | 17.5 | No | 100 | 150 | 160 | 180 | 200 | 225 | 257.1429 | 191.25
Titanium Butoxide | 0 | Ethanol | 36.95 | 6.5 | Europium Nitric acid | 0.09 | 600 | 3 | 600 | 3 | 0 | 0 | N,N-Dimethylformamide | 11.6 | No | 200 | 220 | 240 | 260 | 275 | 295 | 327.1429 | 267.4
Titanium Butoxide | 0 | Acetylacetone | 5 | 6.5 | Ethylene Glycol | 0.02 | 200 | 5 | 0 | 0 | 60 | 12 | Isopropanol | 30 | No | 310 | 330 | 353 | 370 | 380 | 390 | 402.8571 | 371.35
Titanium Butoxide | 0 | Acetylacetone | 2.5 | 6.5 | Ethylene Glycol | 0.01 | 200 | 5 | 0 | 0 | 50 | 12 | Isopropanol | 15 | No | 470 | 480 | 490 | 510 | 550 | 580 | 605.7143 | 533.2
Titanium Butoxide | 0 | Acetylacetone | 1.25 | 6.5 | Ethylene Glycol | 0.005 | 200 | 5 | 0 | 0 | 50 | 18 | Isopropanol | 7.5 | No | 620 | 650 | 750 | 780 | 820 | 870 | 921.4286 | 798.1
Titanium Butoxide | 0 | Acetylacetone | 0.625 | 6.5 | Ethylene Glycol | 0.0025 | 200 | 5 | 0 | 0 | 50 | 6 | Isopropanol | 3.75 | No | 870 | 1000 | 1030 | 1100 | 1120 | 1150 | 1201.429 | 1097.1
Titanium Butoxide | 0 | None | 0 | 6.5 | Copper Nitric acid | 0.0172 | 400 | 3 | 400 | 3 | 0 | 0 | Ethanol | 20 | No | 100 | 500 | 1000 | 1500 | 2000 | 4000 | 5285.714 | 2163
Titanium Butoxide | 0 | None | 0 | 6.5 | Copper Nitric acid | 0.0341 | 400 | 3 | 400 | 3 | 0 | 0 | Ethanol | 20 | No | 200 | 300 | 500 | 750 | 1000 | 1500 | 2142.857 | 964.5
Titanium Butoxide | 0 | None | 0 | 6.5 | Copper Nitric acid | 0.067 | 400 | 3 | 400 | 3 | 0 | 0 | Ethanol | 20 | No | 250 | 400 | 500 | 750 | 1000 | 1500 | 2142.857 | 973
Titanium Butoxide | 0 | None | 0 | 7 | Tetrachloroauric Acid | 0.01 | 25 | 4 | 0 | 0 | 60 | 18 | Ethanol | 60 | No | 0.5 | 0.8 | 1.1 | 1.8 | 2.4 | 3.7 | 4.085714 | 2.241
Titanium Butoxide | 0 | None | 0 | 7 | Tetrachloroauric Acid | 0.01 | 150 | 4 | 0 | 0 | 70 | 12 | Ethanol | 60 | No | 0.5 | 0.8 | 1.2 | 2 | 3 | 4 | 5.285714 | 2.601
Titanium Butoxide | 0 | None | 0 | 7 | Tetrachloroauric Acid | 0.01 | 200 | 4 | 0 | 0 | 50 | 18 | Ethanol | 60 | No | 1 | 1.4 | 2 | 2.8 | 3 | 4 | 5.028571 | 2.958
Titanium Butoxide | 0 | None | 0 | 7 | Tetrachloroauric Acid | 0.01 | 300 | 4 | 0 | 0 | 50 | 18 | Ethanol | 60 | No | 1.2 | 1.4 | 1.8 | 2.8 | 3.7 | 4 | 5.285714 | 3.129
Titanium Butoxide | 0 | None | 0 | 7 | Tetrachloroauric Acid | 0.01 | 400 | 4 | 400 | 4 | 0 | 0 | Ethanol | 60 | No | 2.2 | 2.7 | 3.2 | 4 | 5 | 6 | 8.314286 | 4.665
Titanium Butoxide | 0 | None | 0 | 7 | Tetrachloroauric Acid | 0.01 | 500 | 4 | 500 | 4 | 0 | 0 | Ethanol | 60 | No | 5 | 6 | 8 | 9.7 | 11.6 | 12 | 14.31429 | 10.275
Titanium Butoxide | 16 | Chloroplatinic Acid | 0.025 | 7 | None | 0 | 120 | 12 | 0 | 0 | 60 | 12 | Butanol | 8 | No | 5.5 | 6 | 7 | 7.8 | 8.5 | 9 | 10.28571 | 8.06
Titanium Butoxide | 16 | Chloroplatinic Acid | 0.025 | 7 | Cerium Nitric acid | 0.03 | 120 | 12 | 0 | 0 | 70 | 6 | Butanol | 8 | No | 2 | 2.2 | 3 | 3.5 | 4 | 4.2 | 4.585714 | 3.619
Titanium Butoxide | 16 | Chloroplatinic Acid | 0.025 | 7 | Cerium Nitric acid | 0.1 | 120 | 12 | 0 | 0 | 70 | 18 | Butanol | 8 | No | 10 | 10.5 | 11.5 | 12.5 | 13 | 14 | 15.28571 | 12.735
Titanium Butoxide | 11.11 | Tetraethyl Silicate | 0.2163 | 8 | Platinum Chloride | 0.01 | 550 | 5 | 550 | 5 | 0 | 0 | Ethanol | 13.04 | No | 4 | 4.5 | 5 | 10 | 15 | 17.5 | 20.71429 | 12.06
Titanium Butoxide | 3.444 | Urea | 0.34 | 8 | None | 0 | 400 | 3 | 400 | 3 | 0 | 0 | Ethanol | 14.8 | No | 100 | 215 | 300 | 1271 | 2000 | 3039 | 4274.571 | 1736.65
Titanium Butoxide | 277.8 | Urea | 21 | 8 | Chloroauric Acid | 0.2 | 80 | 16 | 0 | 0 | 50 | 18 | Water | 277.8 | Yes | 22 | 28 | 36 | 52 | 62 | 82 | 92.28571 | 57.82
Titanium Butoxide | 74 | Ammonia | 0.2 | 9.5 | Tetraethyl Silicate | 0.5 | 180 | 24 | 0 | 0 | 50 | 18 | Ethanol | 47.1 | No | 6 | 7 | 8 | 9 | 10 | 11 | 11.64286 | 9.42
Titanium Butoxide | 74 | Ammonia | 0.2 | 9.5 | None | 0 | 180 | 24 | 0 | 0 | 60 | 12 | Ethanol | 47.1 | No | 9.5 | 11 | 12.5 | 14 | 16 | 18 | 19.54286 | 15.05
Titanium Butoxide | 74 | Ammonia | 0.2 | 9.5 | Aluminum Tri-Tert-Butoxide | 0.5 | 180 | 24 | 0 | 0 | 60 | 12 | Ethanol | 47.1 | No | 7 | 8.2 | 10 | 12 | 14 | 16 | 17.92857 | 12.934
Titanium Butoxide | 74 | Tetraethyl Silicate | 0.25 | 9.5 | Aluminum Tri-Tert-Butoxide | 0.25 | 180 | 24 | 0 | 0 | 70 | 6 | Ethanol | 47.1 | No | 5 | 5.5 | 7 | 7.6 | 8 | 9.2 | 9.714286 | 7.825
Titanium Butoxide | 283.3 | Decylamine | 2.166 | 10 | None | 0 | 25 | 2 | 0 | 0 | 70 | 18 | Ethanol | 332.6 | Yes | 100 | 120 | 150 | 200 | 250 | 280 | 305.7143 | 218.4
Titanium Butoxide | 566.6 | Decylamine | 4.332 | 10 | None | 0 | 25 | 2 | 0 | 0 | 50 | 18 | Ethanol | 665.2 | Yes | 150 | 200 | 300 | 380 | 450 | 480 | 505.7143 | 393
Titanium Butoxide | 4 | Ammonia | 20 | 11.49395 | None | 0 | 150 | 2 | 0 | 0 | 60 | 6 | N-Propanol | 100 | No | 9.125 | 10 | 11.875 | 15 | 32.5 | 43 | 49.3 | 25.87
Titanium Butoxide | 4 | Trimethylamine | 20 | 11.97107 | None | 0 | 150 | 2 | 0 | 0 | 60 | 18 | N-Propanol | 100 | No | 44.65 | 45 | 45.75 | 47 | 530.125 | 820 | 993.925 | 374.16075
Titanium Butoxide | 4 | Triethylamine | 20 | 11.97107 | None | 0 | 150 | 2 | 0 | 0 | 70 | 12 | N-Propanol | 100 | No | 12.9 | 15 | 19.5 | 27 | 38.25 | 45 | 49.05 | 32.2395
Titanium Ethoxide | 50 | Acetic Acid | 5.2 | 2.353705 | None | 0 | 190 | 12 | 0 | 0 | 70 | 12 | Ethanol | 1 | No | 0.8 | 1.5 | 3 | 5.5 | 8.4375 | 10.2 | 11.2575 | 6.695625
Titanium Ethoxide | 50 | Acetic Acid | 5.2 | 2.353705 | None | 0 | 190 | 12 | 0 | 0 | 60 | 18 | Ethanol | 1 | No | 11.3375 | 13 | 16.5625 | 22.5 | 28.4375 | 32 | 34.1375 | 24.635125
Titanium Ethoxide | 50 | Nitric acid | 5.2 | 2.353705 | None | 0 | 190 | 12 | 0 | 0 | 50 | 12 | Ethanol | 1 | No | 21.9375 | 25 | 31.5625 | 42.5 | 73.4375 | 92 | 103.1375 | 59.993125
Titanium Ethoxide | 250 | Nitric acid | 10 | 2.715009 | None | 0 | 45 | 48 | 0 | 0 | 60 | 6 | Ethanol | 10 | No | 218.8 | 300 | 474 | 764 | 961.5 | 1080 | 1151.1 | 805.569
Titanium Ethoxide | 250 | Nitric acid | 10 | 2.715009 | None | 0 | 45 | 120 | 0 | 0 | 60 | 12 | Ethanol | 10 | No | 215.475 | 300 | 481.125 | 783 | 918.625 | 1000 | 1048.825 | 778.83675
Titanium Ethoxide | 250 | Nitric acid | 10 | 2.715009 | None | 0 | 45 | 336 | 0 | 0 | 50 | 12 | Ethanol | 10 | No | 37.95 | 60 | 107.25 | 186 | 694.75 | 1000 | 1183.15 | 505.8585
Titanium Ethoxide | 250 | Nitric acid | 10 | 2.715009 | None | 0 | 45 | 2280 | 0 | 0 | 70 | 18 | Ethanol | 10 | No | 30.025 | 40 | 61.375 | 97 | 163.875 | 204 | 228.075 | 130.99825
Titanium Ethoxide | 250 | Nitric acid | 10 | 2.715009 | None | 0 | 150 | 2 | 0 | 0 | 70 | 18 | Ethanol | 10 | No | 70.8 | 82 | 106 | 146 | 404.75 | 560 | 653.15 | 308.6965
Titanium Ethoxide | 250 | Nitric acid | 10 | 2.715009 | None | 0 | 150 | 8 | 0 | 0 | 60 | 12 | Ethanol | 10 | No | 43 | 50 | 65 | 90 | 105.625 | 115 | 120.625 | 92.63375
Titanium Ethoxide | 5 | None | 0.05714 | 3.745637 | None | 0 | 180 | 2 | 0 | 0 | 70 | 12 | Water | 5 | No | 541.25 | 550 | 568.75 | 600 | 693.75 | 750 | 783.75 | 653.6125
Titanium Ethoxide | 0 | None | 0 | 5.65 | None | 0 | 0 | 10 | 0 | 0 | 50 | 18 | Ethanol | 724.6 | No | 288.25 | 290 | 293.75 | 300 | 321.875 | 335 | 342.875 | 312.84125
Titanium Ethoxide | 0.1596 | Polyvinyl Alcohol 22000 | 0.01 | 6.5 | None | 0 | 200 | 48 | 0 | 0 | 60 | 12 | Water | 88.66 | No | 21.22 | 25 | 33.1 | 46.6 | 65.1625 | 76.3 | 82.9825 | 54.886975
Titanium Ethoxide | 0.1596 | Polyvinyl Alcohol 22000 | 0.02 | 6.5 | None | 0 | 200 | 48 | 0 | 0 | 70 | 6 | Water | 88.66 | No | 16.395 | 20 | 27.725 | 40.6 | 50.225 | 56 | 59.465 | 43.02635
Titanium Ethoxide | 1.596 | Polyvinyl Alcohol 22000 | 0.02 | 6.5 | None | 0 | 200 | 48 | 0 | 0 | 70 | 6 | Water | 88.66 | No | 39.025 | 42 | 48.375 | 59 | 69.375 | 75.6 | 79.335 | 62.65125
Titanium Ethoxide | 1.596 | Polyvinyl Alcohol 22000 | 0.03 | 6.5 | None | 0 | 200 | 48 | 0 | 0 | 70 | 18 | Water | 88.66 | No | 52.4475 | 56 | 63.6125 | 76.3 | 87.9875 | 95 | 99.2075 | 80.184425
Titanium Ethoxide | 0.1596 | Polyvinyl Alcohol 22000 | 0.02 | 6.5 | None | 0 | 200 | 48 | 0 | 0 | 50 | 6 | Water | 88.66 | Yes | 23.655 | 26.7 | 33.225 | 44.1 | 54.0375 | 60 | 63.5775 | 47.375025
Titanium Ethoxide | 1.596 | Polyvinyl Alcohol 22000 | 0.02 | 6.5 | None | 0 | 200 | 48 | 0 | 0 | 50 | 18 | Water | 88.66 | Yes | 40.1575 | 43.5 | 50.6625 | 62.6 | 79.725 | 90 | 96.165 | 70.40985
Titanium Ethoxide | 1.596 | Polyvinyl Alcohol 22000 | 0.03 | 6.5 | None | 0 | 200 | 48 | 0 | 0 | 60 | 6 | Water | 88.66 | Yes | 41.0225 | 43 | 47.2375 | 54.3 | 65.3625 | 72 | 75.9825 | 59.551675
Titanium Ethoxide | 0.1596 | Polyvinyl Alcohol 22000 | 0.025 | 6.5 | None | 0 | 200 | 48 | 0 | 0 | 70 | 18 | Water | 88.66 | Yes | 38.815 | 42 | 48.825 | 60.2 | 71.5125 | 78.3 | 82.3725 | 64.248075
Titanium Ethoxide | 0.01596 | Polyvinyl Alcohol 22000 | 0 | 6.5 | None | 0 | 200 | 48 | 0 | 0 | 50 | 6 | Water | 88.66 | No | 34.3225 | 35.6 | 38.3375 | 42.9 | 52.3375 | 58 | 61.3975 | 47.845925
Titanium Ethoxide | 2.2 | None | 0 | 6.5 | None | 0 | 250 | 1 | 0 | 0 | 60 | 6 | Ethanol | 10 | No | 6.3425 | 7.2 | 9.0375 | 12.1 | 16.1625 | 18.6 | 20.0625 | 13.879275
Titanium Ethoxide | 2.2 | None | 0 | 6.5 | None | 0 | 250 | 5 | 0 | 0 | 50 | 6 | Ethanol | 10 | No | 17.01 | 18.2 | 20.75 | 25 | 32.875 | 37.6 | 40.435 | 28.98605
Titanium Ethoxide | 2.2 | None | 0 | 6.5 | None | 0 | 250 | 24 | 0 | 0 | 50 | 6 | Ethanol | 10 | No | 19.125 | 20 | 21.875 | 25 | 33.4375 | 38.5 | 41.5375 | 29.725625
Titanium Ethoxide | 2.2 | None | 0 | 6.5 | None | 0 | 250 | 1 | 0 | 0 | 70 | 6 | Ethanol | 217.4 | No | 7.65 | 8 | 8.75 | 10 | 17.5 | 22 | 24.7 | 14.687
Titanium Ethoxide | 2.2 | None | 0 | 6.5 | None | 0 | 250 | 2 | 0 | 0 | 60 | 6 | Ethanol | 217.4 | No | 13.775 | 15 | 17.625 | 22 | 30.125 | 35 | 37.925 | 26.11575
Titanium Ethoxide | 2.2 | None | 0 | 6.5 | None | 0 | 250 | 5 | 0 | 0 | 50 | 12 | Ethanol | 217.4 | No | 13.25 | 15 | 18.75 | 25 | 31.25 | 35 | 37.25 | 27.2475
Titanium Ethoxide | 3 | Dicalcium Phosphate | 0.005 | 6.5 | None | 0 | 25 | 2 | 0 | 0 | 70 | 12 | Ethanol | 291.6 | Yes | 182.5 | 200 | 237.5 | 300 | 362.5 | 400 | 422.5 | 322.475
Titanium Ethoxide | 3 | Dicalcium Phosphate | 0.005 | 6.5 | None | 0 | 600 | 2 | 600 | 2 | 0 | 0 | Ethanol | 291.6 | No | 310.375 | 320 | 340.625 | 375 | 403.125 | 420 | 430.125 | 383.12375
Titanium Ethoxide | 3 | Dicalcium Phosphate | 0.005 | 6.5 | None | 0 | 800 | 2 | 800 | 2 | 0 | 0 | Ethanol | 291.6 | No | 256 | 270 | 300 | 350 | 362.5 | 370 | 374.5 | 342.555
Titanium Ethoxide | 3 | Dicalcium Phosphate | 0.005 | 6.5 | None | 0 | 1000 | 2 | 1000 | 2 | 0 | 0 | Ethanol | 291.6 | No | 147.5 | 200 | 312.5 | 500 | 875 | 1100 | 1235 | 694.55
Titanium Ethoxide | 0.3 | None | 0 | 6.5 | None | 0 | 25 | 0.01667 | 0 | 0 | 70 | 6 | Ethanol | 100 | Yes | 280 | 320 | 340 | 380 | 430 | 450 | 488.5714 | 399.8
Titanium Sulfate | 277.8 | Nitric acid | 0.1 | 1.8 | None | 0 | 600 | 2 | 600 | 2 | 0 | 0 | Water | 277.8 | No | 22 | 25 | 28 | 30 | 32 | 38 | 40.57143 | 31.81
Titanium Sulfate | 0 | Sulfuric Acid | 1.5 | 2 | Titanium Tetrachloride | 0.18 | 100 | 0.1667 | 0 | 0 | 50 | 18 | Water | 111.1 | No | 788.75 | 850 | 981.25 | 1200 | 1450 | 1600 | 1690 | 1299.85
Titanium Sulfate | 0 | Sulfuric Acid | 1.5 | 2 | Titanium Tetrachloride | 0.18 | 100 | 0.1667 | 0 | 0 | 50 | 12 | Water | 111.1 | No | 930 | 1000 | 1150 | 1400 | 1650 | 1800 | 1890 | 1489.9
Titanium Sulfate | 0 | Sulfuric Acid | 1.5 | 2 | Titanium Tetrachloride | 0.18 | 100 | 0.1667 | 0 | 0 | 70 | 18 | Water | 111.1 | No | 938.75 | 1000 | 1131.25 | 1350 | 1631.25 | 1800 | 1901.25 | 1471.0375
Titanium Sulfate | 0 | Sulfuric Acid | 1.5 | 2 | Titanium Tetrachloride | 0.18 | 100 | 2 | 0 | 0 | 60 | 6 | Water | 111.1 | No | 860 | 1000 | 1300 | 1800 | 2300 | 2600 | 2780 | 1979.8
Titanium Sulfate | 0 | Sulfuric Acid | 1.5 | 2 | Titanium Tetrachloride | 0.18 | 100 | 2 | 0 | 0 | 50 | 12 | Water | 111.1 | No | 1025 | 1200 | 1575 | 2200 | 2575 | 2800 | 2935 | 2255.25
Titanium Sulfate | 0 | Sulfuric Acid | 1.5 | 2 | Titanium Tetrachloride | 0.18 | 100 | 2 | 0 | 0 | 70 | 12 | Water | 111.1 | No | 1695 | 1800 | 2025 | 2400 | 2650 | 2800 | 2890 | 2450.1
Titanium Sulfate | 0 | Sulfuric Acid | 1.5 | 2 | Titanium Tetrachloride | 0.18 | 100 | 3 | 0 | 0 | 70 | 6 | Water | 111.1 | No | 1130 | 1200 | 1350 | 1600 | 2600 | 3200 | 3560 | 2198.4
Titanium Sulfate | 0 | Sulfuric Acid | 1.5 | 2 | Titanium Tetrachloride | 0.18 | 100 | 3 | 0 | 0 | 70 | 12 | Water | 111.1 | No | 955 | 1200 | 1725 | 2600 | 3100 | 3400 | 3580 | 2660.4
Titanium Sulfate | 0 | Sulfuric Acid | 1.5 | 2 | Titanium Tetrachloride | 0.18 | 100 | 3 | 0 | 0 | 50 | 18 | Water | 111.1 | No | 2095 | 2200 | 2425 | 2800 | 3175 | 3400 | 3535 | 2934.85
Titanium Sulfate | 0 | Sulfuric Acid | 1.5 | 2 | Titanium Tetrachloride | 0.18 | 100 | 6 | 0 | 0 | 70 | 6 | Water | 111.1 | No | 1860 | 2000 | 2300 | 2800 | 3425 | 3800 | 4025 | 3064.55
Titanium Sulfate | 0 | Sulfuric Acid | 1.5 | 2 | Titanium Tetrachloride | 0.18 | 100 | 6 | 0 | 0 | 70 | 12 | Water | 111.1 | No | 1555 | 1800 | 2325 | 3200 | 3575 | 3800 | 3935 | 3175.65
Titanium Sulfate | 0 | Sulfuric Acid | 1.5 | 2 | Titanium Tetrachloride | 0.18 | 100 | 6 | 0 | 0 | 60 | 12 | Water | 111.1 | No | 2530 | 2600 | 2750 | 3000 | 3625 | 4000 | 4225 | 3344.15
Titanium Sulfate | 168.4 | None | 0 | 6.5 | None | 0 | 200 | 1 | 0 | 0 | 70 | 18 | Water | 168.4 | No | 117.75 | 130 | 156.25 | 200 | 248.125 | 277 | 294.325 | 218.69875
Titanium Sulfate | 168.4 | None | 0 | 6.5 | None | 0 | 200 | 4 | 0 | 0 | 70 | 12 | Water | 168.4 | No | 211.875 | 225 | 253.125 | 300 | 363.75 | 402 | 424.95 | 328.2975
Titanium Sulfate | 168.4 | None | 0 | 6.5 | None | 0 | 200 | 8 | 0 | 0 | 60 | 6 | Water | 168.4 | No | 211.35 | 225 | 254.25 | 303 | 360.5 | 395 | 415.7 | 326.463
Titanium Sulfate | 168.4 | None | 0 | 6.5 | None | 0 | 200 | 24 | 0 | 0 | 50 | 18 | Water | 168.4 | No | 211.025 | 228 | 264.375 | 325 | 387.5 | 425 | 447.5 | 348.072
Titanium Sulfate | 100 | Ehyltrimethylammonium Bromide | 0.001 | 7 | None | 0 | 120 | 3 | 0 | 0 | 70 | 18 | Water | 100 | No | 41 | 48 | 62 | 76 | 90 | 100 | 127 | 82.49
Titanium Sulfate | 1389 | Potassium Hydroxide | 4 | 10.19994 | None | 0 | 300 | 0.05 | 0 | 0 | 50 | 18 | Water | 1389 | No | 3.855 | 4.1 | 4.625 | 5.5 | 6.50625 | 7.11 | 7.47225 | 5.9036375
Titanium Sulfate | 1389 | Potassium Hydroxide | 4 | 10.19994 | None | 0 | 400 | 0.05 | 400 | 0.05 | 0 | 0 | Water | 1389 | No | 12.31 | 13.5 | 16.05 | 20.3 | 23.55 | 25.5 | 26.67 | 21.1503
Titanium Sulfate | 1389 | Potassium Hydroxide | 4 | 10.19994 | None | 0 | 500 | 0.05 | 500 | 0.05 | 0 | 0 | Water | 1389 | No | 14.0025 | 14.3 | 14.9375 | 16 | 18.625 | 20.2 | 21.145 | 17.44145
Titanium Sulfate | 1388 | Potassium Hydroxide | 4 | 13.2 | None | 0 | 300 | 0.05 | 0 | 0 | 60 | 18 | Water | 1388 | No | 3.3 | 4 | 4.7 | 5.2 | 6 | 7.2 | 7.842857 | 5.734
Titanium Sulfate | 1388 | Potassium Hydroxide | 4 | 13.2 | None | 0 | 400 | 0.05 | 400 | 0.05 | 0 | 0 | Water | 1388 | No | 12 | 15 | 17.2 | 18.5 | 22.5 | 25 | 27.95714 | 20.72
Titanium Sulfate | 1388 | Potassium Hydroxide | 4 | 13.2 | None | 0 | 500 | 0.05 | 500 | 0.05 | 0 | 0 | Water | 1388 | No | 11 | 12.5 | 14.8 | 17.5 | 18.5 | 20 | 21.28571 | 17.525
Titanium Sulfate | 1388 | Potassium Hydroxide | 4 | 13.2 | None | 0 | 500 | 0.1 | 500 | 0.1 | 0 | 0 | Water | 1388 | No | 20 | 22.5 | 30 | 35 | 40 | 44 | 58.14286 | 37.525
Titanium Tetrachloride | 11.11 | Hydrochloric Acid | 1 | -0.6989 | None | 0 | 80 | 10 | 0 | 0 | 50 | 6 | Water | 11.11 | No | 4 | 5 | 5.5 | 6 | 6.2 | 6.5 | 7.142857 | 6.02
Titanium Tetrachloride | 11.11 | Hydrochloric Acid | 1 | -0.6989 | None | 0 | 190 | 24 | 0 | 0 | 70 | 12 | Water | 11.11 | No | 8 | 10 | 13 | 15 | 17 | 18 | 20.57143 | 15.59
Titanium Tetrachloride | 11.11 | Hydrochloric Acid | 1 | -0.6989 | None | 0 | 250 | 10 | 0 | 0 | 60 | 18 | Water | 11.11 | No | 20 | 23 | 25 | 27 | 28 | 30 | 35.14286 | 27.61
Titanium Tetrachloride | 55.56 | Hydrochloric Acid | 2 | -0.3 | None | 0 | 100 | 24 | 0 | 0 | 60 | 18 | Water | 55.56 | No | 410 | 411 | 412 | 415 | 417 | 418 | 420.5714 | 415.57
Titanium Tetrachloride | 55.56 | Perchlorate | 2 | -0.3 | None | 0 | 100 | 24 | 0 | 0 | 60 | 18 | Water | 55.56 | No | 152 | 157 | 162 | 200 | 255 | 275 | 287.8571 | 223.35
Titanium Tetrachloride | 55.56 | Hydrochloric Acid | 1.5 | -0.1761 | None | 0 | 100 | 24 | 0 | 0 | 60 | 6 | Water | 55.56 | No | 180 | 200 | 250 | 285 | 325 | 400 | 425.7143 | 311.4
Titanium Tetrachloride | 55.56 | Perchlorate | 1.5 | -0.1761 | None | 0 | 100 | 24 | 0 | 0 | 60 | 12 | Water | 55.56 | No | 51 | 52 | 55 | 70 | 300 | 420 | 458.5714 | 213.92
Titanium Tetrachloride | 55.56 | Hydrochloric Acid | 1 | 0 | None | 0 | 100 | 24 | 0 | 0 | 70 | 6 | Water | 55.56 | No | 120 | 125 | 130 | 145 | 155 | 165 | 171.4286 | 148.6
Titanium Tetrachloride | 55.56 | Nitric acid | 1 | 0 | None | 0 | 100 | 24 | 0 | 0 | 50 | 18 | Water | 55.56 | No | 100 | 110 | 125 | 130 | 140 | 150 | 162.8571 | 135.45
Titanium Tetrachloride | 55.56 | Sulfuric Acid | 1 | 0 | None | 0 | 100 | 24 | 0 | 0 | 70 | 6 | Water | 55.56 | No | 300 | 302 | 305 | 310 | 375 | 400 | 412.8571 | 348.14
Titanium Tetrachloride | 55.56 | Perchlorate | 1 | 0 | None | 0 | 100 | 24 | 0 | 0 | 50 | 12 | Water | 55.56 | No | 20 | 21 | 23 | 25 | 25.5 | 26 | 26.25714 | 24.665
Titanium Tetrachloride | 55.56 | Hydrochloric Acid | 0.5 | 0.3 | None | 0 | 100 | 24 | 0 | 0 | 70 | 12 | Water | 55.56 | No | 225 | 240 | 255 | 300 | 325 | 400 | 432.1429 | 320.55
Titanium Tetrachloride | 55.56 | Perchlorate | 0.5 | 0.3 | None | 0 | 100 | 24 | 0 | 0 | 50 | 18 | Water | 55.56 | No | 24.5 | 24.8 | 26 | 30 | 31 | 33 | 35.57143 | 30.071
Titanium Tetrachloride | 1050 | Hydrochloric Acid | 7.66 | 0.4 | Ammonium Fluoride | 5.108 | 160 | 24 | 0 | 0 | 50 | 18 | Water | 1050 | No | 2000 | 2500 | 3000 | 3750 | 4450 | 5000 | 5642.857 | 4035
Titanium Tetrachloride | 105 | Hydrochloric Acid | 2 | 1.2 | Cerium Chloride | 0.06 | 500 | 3 | 500 | 3 | 0 | 0 | Water | 105 | No | 15 | 20 | 22.5 | 27 | 32 | 37.5 | 43.28571 | 29.8
Titanium Tetrachloride | 21 | Nitric acid | 0.01793 | 1.5 | None | 0 | 70 | 12 | 0 | 0 | 60 | 18 | Water | 21 | No | 15 | 17 | 18.5 | 21 | 25 | 28 | 33.14286 | 23.315
Titanium Tetrachloride | 132.3 | Hydrochloric Acid | 7.38 | 1.5 | None | 0 | 100 | 48 | 0 | 0 | 50 | 12 | Water | 132.3 | Yes | 27 | 30 | 33 | 38 | 80 | 100 | 116.7143 | 63.66
Titanium Tetrachloride | 132.3 | Hydrochloric Acid | 7.38 | 1.5 | None | 0 | 100 | 720 | 0 | 0 | 60 | 6 | Water | 132.3 | Yes | 20 | 24 | 28 | 30 | 35 | 38 | 53.42857 | 33.43
Titanium Tetrachloride | 132.3 | Hydrochloric Acid | 7.38 | 1.5 | None | 0 | 220 | 22 | 0 | 0 | 70 | 18 | Water | 132.3 | No | 30 | 36 | 50 | 76.5 | 85 | 95 | 133.5714 | 78.045
Titanium Tetrachloride | 21 | Nitric acid | 0.01793 | 1.5 | Niobium Oxide | 0.03 | 70 | 12 | 0 | 0 | 70 | 18 | Water | 21 | No | 5 | 7 | 8.5 | 9.7 | 12 | 14 | 16.05714 | 11
Titanium Tetrachloride | 21 | Nitric acid | 0.01793 | 1.5 | Europium Oxide | 0.03 | 70 | 12 | 0 | 0 | 60 | 12 | Water | 21 | No | 3 | 5 | 6 | 8 | 10 | 12.5 | 15.71429 | 9.215
Titanium Tetrachloride | 21 | Nitric acid | 0.01793 | 1.5 | Cerium Oxide | 0.03 | 70 | 12 | 0 | 0 | 60 | 6 | Water | 21 | No | 8.9 | 9 | 11 | 12.5 | 14 | 16 | 17.92857 | 13.322
Titanium Tetrachloride | 2923 | Hydrochloric Acid | 0.8333 | 1.824 | None | 0 | 60 | 3 | 0 | 0 | 60 | 18 | Water | 2923 | Yes | 265 | 275 | 500 | 610 | 710 | 980 | 1134.286 | 689.2
Titanium Tetrachloride | 63.33 | Hydrochloric Acid | 0.7 | 2 | None | 0 | 850 | 1 | 850 | 1 | 0 | 0 | Water | 63.33 | No | 3.2375 | 3.5 | 4.0625 | 5 | 6.25 | 7 | 7.45 | 5.549
Titanium Tetrachloride | 4273 | Hydrochloric Acid | 0.8333 | 2 | None | 0 | 60 | 3 | 0 | 0 | 70 | 12 | Water | 4273 | Yes | 230 | 240 | 260 | 280 | 500 | 680 | 737.8571 | 432.2
Titanium Tetrachloride | 50 | Acetic Acid | 5.2 | 2.339253 | None | 0 | 190 | 12 | 0 | 0 | 60 | 12 | Ethanol | 1 | No | 77.27 | 80 | 85.85 | 95.6 | 107.725 | 115 | 119.365 | 100.71635
Titanium Tetrachloride | 5.556 | Hydrochloric Acid | 1 | 2.461931 | None | 0 | 80 | 10 | 0 | 0 | 70 | 12 | Water | 87.46 | No | 4.0725 | 4.3 | 4.7875 | 5.6 | 6.975 | 7.8 | 8.295 | 6.27355
Titanium Tetrachloride | 5.556 | Hydrochloric Acid | 1 | 2.461931 | None | 0 | 190 | 24 | 0 | 0 | 60 | 18 | Water | 87.46 | No | 13.1325 | 13.5 | 14.2875 | 15.6 | 79.975 | 118.6 | 141.775 | 58.82835
Titanium Tetrachloride | 5.556 | Hydrochloric Acid | 1 | 2.461931 | None | 0 | 250 | 10 | 0 | 0 | 50 | 6 | Water | 87.46 | No | 23.3 | 24 | 25.5 | 28 | 30.6875 | 32.3 | 33.2675 | 29.026125
Titanium Tetrachloride | 0 | Citrate | 1.25 | 2.496214 | None | 0 | 200 | 3 | 0 | 0 | 50 | 18 | Butanol | 3.369 | No | 23.6875 | 25 | 27.8125 | 32.5 | 37.1875 | 40 | 41.6875 | 34.185625
Titanium Tetrachloride | 40 | Hydrochloric Acid | 0.1 | 2.5 | None | 0 | 5 | 504 | 0 | 0 | 60 | 12 | Water | 40 | No | 7 | 7.5 | 8 | 10 | 12.5 | 15 | 15.64286 | 11.36
Titanium Tetrachloride | 40 | Hydrochloric Acid | 0.1 | 2.5 | None | 0 | 25 | 336 | 0 | 0 | 70 | 6 | Water | 40 | No | 10 | 12 | 14 | 17 | 18.5 | 21 | 23.57143 | 17.565
Titanium Tetrachloride | 1 | Nitric acid | 0.2 | 2.5 | None | 1 | 250 | 4 | 0 | 0 | 50 | 6 | Ethanol | 20 | No | 2.2 | 4.2 | 6 | 8 | 9.5 | 11 | 12.67143 | 8.515
Titanium Tetrachloride | 405.9 | None | 0 | 3 | None | 0 | 24 | 0.5 | 0 | 0 | 50 | 12 | Water | 405.9 | Yes | 0.8075 | 1 | 1.4125 | 2.1 | 3.1625 | 3.8 | 4.1825 | 2.601475
Titanium Tetrachloride | 405.9 | None | 0 | 3 | None | 0 | 44 | 0.5 | 0 | 0 | 70 | 18 | Water | 405.9 | Yes | 3.5475 | 5 | 8.1125 | 13.3 | 18.2375 | 21.2 | 22.9775 | 14.995925
Titanium Tetrachloride | 405.9 | None | 0 | 3 | None | 0 | 66 | 0.5 | 0 | 0 | 50 | 6 | Water | 405.9 | Yes | 13.1875 | 15.2 | 19.5125 | 26.7 | 36.45 | 42.3 | 45.81 | 31.022
Titanium Tetrachloride | 105 | Citrate | 0.6 | 3.204 | None | 0 | 200 | 5 | 0 | 0 | 60 | 6 | Water | 105 | No | 5.3 | 6 | 7.5 | 9.5 | 11 | 13 | 14.92857 | 10.229
Titanium Tetrachloride | 105 | Citrate | 0.6 | 3.204 | None | 0 | 200 | 15 | 0 | 0 | 60 | 6 | Water | 105 | No | 9.5 | 10.5 | 13 | 14 | 16 | 18 | 21.21429 | 15.22
Titanium Tetrachloride | 105 | Citrate | 0.6 | 3.204 | None | 0 | 200 | 25 | 0 | 0 | 60 | 18 | Water | 105 | No | 18 | 20 | 24 | 26 | 27.2 | 30 | 33.21429 | 26.59
Titanium Tetrachloride | 105 | Citrate | 0.6 | 3.204 | None | 0 | 200 | 45 | 0 | 0 | 70 | 6 | Water | 105 | No | 23.5 | 25 | 27.5 | 34 | 36 | 40 | 46.42857 | 34.58
Titanium Tetrachloride | 1050 | Hydrochloric Acid | 7.46 | 3.40806 | None | 0 | 160 | 24 | 0 | 0 | 70 | 18 | Water | 1050 | No | 286.875 | 300 | 328.125 | 375 | 421.875 | 450 | 466.875 | 391.85625
Titanium Tetrachloride | 262.5 | Hydrochloric Acid | 1.915 | 3.425 | None | 0 | 60 | 1 | 0 | 0 | 50 | 6 | Water | 262.5 | No | 0.3 | 1 | 1.6 | 2.2 | 3.3 | 3.8 | 4.7 | 2.714
Titanium Tetrachloride | 31.5 | Succinic Acid | 0.2084 | 3.560015 | None | 0 | 220 | 18 | 0 | 0 | 70 | 12 | Water | 31.5 | No | 26.075 | 28 | 32.125 | 39 | 45.875 | 50 | 52.475 | 41.47225
Titanium Tetrachloride | 31.5 | Tartaric Acid | 0.2084 | 3.560015 | None | 0 | 220 | 18 | 0 | 0 | 50 | 12 | Water | 31.5 | No | 22.725 | 25 | 29.875 | 38 | 50.5 | 58 | 62.5 | 43.888
Titanium Tetrachloride | 31.5 | Citrate | 0.2084 | 3.560015 | None | 0 | 220 | 18 | 0 | 0 | 60 | 12 | Water | 31.5 | No | 17.125 | 18 | 19.875 | 23 | 31.125 | 36 | 38.925 | 27.51375
Titanium Tetrachloride | 31.5 | Carboxylic Acid | 0.2084 | 3.560015 | None | 0 | 220 | 18 | 0 | 0 | 70 | 12 | Water | 31.5 | No | 18.775 | 20 | 22.625 | 27 | 33.875 | 38 | 40.475 | 30.26825
Titanium Tetrachloride | 31.5 | Lauric Acid | 0.2084 | 3.560015 | None | 0 | 220 | 18 | 0 | 0 | 50 | 12 | Water | 31.5 | No | 19.25 | 21 | 24.75 | 31 | 44.125 | 52 | 56.725 | 37.90875
Titanium Tetrachloride | 31.5 | Benzene Carboxylic Acid | 0.2084 | 3.560015 | None | 0 | 220 | 18 | 0 | 0 | 50 | 6 | Water | 31.5 | No | 9.185 | 10.2 | 12.375 | 16 | 25.75 | 31.6 | 35.11 | 21.4563
Titanium Tetrachloride | 598 | Ammonia | 31.5 | 4 | None | 0 | 550 | 1 | 550 | 1 | 0 | 0 | Water | 598 | No | 100 | 200 | 300 | 350 | 600 | 1000 | 1257.143 | 569.5
Titanium Tetrachloride | 598 | Ammonia | 31.5 | 4 | Niobium Oxalic Acid | 0.02 | 550 | 1 | 550 | 1 | 0 | 0 | Water | 598 | No | 200 | 220 | 300 | 450 | 600 | 1000 | 1257.143 | 598.9
Titanium Tetrachloride | 598 | Ammonia | 31.5 | 4 | Niobium Oxalic Acid | 0.05 | 550 | 1 | 550 | 1 | 0 | 0 | Water | 598 | No | 100 | 200 | 300 | 500 | 700 | 1200 | 1328.571 | 672
Titanium Tetrachloride | 0 | None | 0 | 6.5 | Tungsten Chloride | 0.05 | 180 | 12 | 0 | 0 | 50 | 6 | N-Propanol | 560 | No | 4 | 5 | 6 | 7 | 8.5 | 9.5 | 11.42857 | 7.77
Titanium Tetrachloride | 0 | None | 0 | 6.5 | Tin Chloride | 0.03 | 180 | 30 | 0 | 0 | 50 | 6 | Ethylene Glycol | 277 | No | 10 | 12 | 15 | 17 | 20 | 22.5 | 25.71429 | 18.515
Titanium Tetrachloride | 0 | None | 0 | 6.5 | Tin Chloride | 0.1 | 180 | 30 | 0 | 0 | 60 | 12 | Ethylene Glycol | 277 | No | 7.5 | 10 | 12.5 | 14 | 16 | 18 | 20.57143 | 15
Titanium Tetrachloride | 31.5 | None | 0 | 6.5 | None | 0 | 220 | 18 | 0 | 0 | 50 | 12 | Water | 31.5 | No | 25.55 | 28 | 33.25 | 42 | 52 | 58 | 61.6 | 45.994
Titanium Tetrachloride | 31.5 | Glycerol | 0.2084 | 6.5 | None | 0 | 220 | 18 | 0 | 0 | 60 | 18 | Water | 31.5 | No | 23.6 | 25 | 28 | 33 | 38.625 | 42 | 44.025 | 35.22175
Titanium Tetrachloride | 111.1 | None | 0 | 6.5 | None | 0 | 100 | 5 | 0 | 0 | 60 | 12 | Water | 87.46 | No | 2.125 | 3 | 4.875 | 8 | 11.125 | 13 | 14.125 | 9.12375
Titanium Tetrachloride | 111.1 | None | 0 | 6.5 | None | 0 | 100 | 0.3 | 0 | 0 | 70 | 6 | Water | 87.46 | No | 1.89 | 2.8 | 4.75 | 8 | 12.375 | 15 | 16.575 | 9.93145
Titanium Tetrachloride | 111.1 | None | 0 | 6.5 | None | 0 | 100 | 0.5333 | 0 | 0 | 60 | 12 | Water | 87.46 | No | 1.72 | 2.7 | 4.8 | 8.3 | 12.9875 | 15.8 | 17.4875 | 10.363725
Titanium Tetrachloride | 111.1 | None | 0 | 6.5 | None | 0 | 100 | 1.633 | 0 | 0 | 60 | 18 | Water | 272.22 | No | 1.3325 | 2.4 | 4.6875 | 8.5 | 13.375 | 16.3 | 18.055 | 10.59135
Titanium Tetrachloride | 111.1 | None | 0 | 6.5 | None | 0 | 100 | 3.3 | 0 | 0 | 70 | 6 | Water | 111.1 | No | 0.7825 | 1.5 | 3.0375 | 5.6 | 10.1 | 12.8 | 14.42 | 7.8351
Titanium Tetrachloride | 111.1 | None | 0 | 6.5 | None | 0 | 100 | 4.1 | 0 | 0 | 50 | 18 | Water | 111.1 | No | 1.3875 | 2 | 3.3125 | 5.5 | 10.0625 | 12.8 | 14.4425 | 7.896875
Titanium Tetrachloride | 111.1 | None | 0 | 6.5 | None | 0 | 100 | 6.6 | 0 | 0 | 50 | 12 | Water | 111.1 | No | 1.195 | 2 | 3.725 | 6.6 | 11.725 | 14.8 | 16.645 | 9.15935
Titanium Tetrachloride | 111.1 | None | 0 | 6.5 | None | 0 | 100 | 7.5 | 0 | 0 | 60 | 18 | Water | 111.1 | No | 1.2775 | 2.1 | 3.8625 | 6.8 | 11.6125 | 14.5 | 16.2325 | 9.127575
Titanium Tetrachloride | 111.1 | None | 0 | 6.5 | None | 0 | 100 | 10 | 0 | 0 | 70 | 6 | Water | 111.1 | No | 1.0075 | 1.9 | 3.8125 | 7 | 11.0625 | 13.5 | 14.9625 | 8.739475
Titanium Tetrachloride | 555.5 | None | 0 | 6.5 | None | 0 | 100 | 0.08333 | 0 | 0 | 70 | 18 | Water | 555.5 | No | 1.445 | 1.9 | 2.875 | 4.5 | 7.8125 | 9.8 | 10.9925 | 6.228475
Titanium Tetrachloride | 555.5 | None | 0 | 6.5 | None | 0 | 100 | 0.25 | 0 | 0 | 50 | 6 | Water | 555.5 | No | 1.4575 | 2 | 3.1625 | 5.1 | 8.1625 | 10 | 11.1025 | 6.559475
Titanium Tetrachloride | 555.5 | None | 0 | 6.5 | None | 0 | 100 | 0.75 | 0 | 0 | 60 | 12 | Water | 555.5 | No | 1.34 | 1.9 | 3.1 | 5.1 | 8.9125 | 11.2 | 12.5725 | 7.048075
Titanium Tetrachloride | 555.5 | None | 0 | 6.5 | None | 0 | 100 | 2.1 | 0 | 0 | 60 | 6 | Water | 555.5 | No | 0.4425 | 1.3 | 3.1375 | 6.2 | 10.0125 | 12.3 | 13.6725 | 7.809775
Titanium Tetrachloride | 555.5 | None | 0 | 6.5 | None | 0 | 100 | 3.9 | 0 | 0 | 50 | 18 | Water | 555.5 | No | 1.09 | 2 | 3.95 | 7.2 | 10.95 | 13.2 | 14.55 | 8.7077
Titanium Tetrachloride | 555.5 | None | 0 | 6.5 | None | 0 | 100 | 4.3 | 0 | 0 | 50 | 18 | Water | 555.5 | No | 1.0425 | 1.9 | 3.7375 | 6.8 | 10.9875 | 13.5 | 15.0075 | 8.664025
Titanium Tetrachloride | 555.5 | None | 0 | 6.5 | None | 0 | 100 | 5.4 | 0 | 0 | 60 | 6 | Water | 555.5 | No | 1.1425 | 2 | 3.8375 | 6.9 | 10.8375 | 13.2 | 14.6175 | 8.594525
Titanium Tetrachloride | 555.5 | None | 0 | 6.5 | None | 0 | 100 | 6.1 | 0 | 0 | 70 | 6 | Water | 555.5 | No | 1.05 | 2.1 | 4.35 | 8.1 | 12.5375 | 15.2 | 16.7975 | 9.914625
Titanium Tetrachloride | 111.1 | None | 0 | 6.5 | None | 0 | 100 | 0.5 | 0 | 0 | 70 | 18 | Water | 111.1 | No | 1.98375 | 2.85 | 4.70625 | 7.8 | 12.3 | 15 | 16.62 | 9.86595
Titanium Tetrachloride | 0 | None | 0 | 6.5 | None | 0 | 80 | 72 | 0 | 0 | 50 | 6 | Ethanol | 41 | Yes | 7.2725 | 7.5 | 7.9875 | 8.8 | 9.8625 | 10.5 | 10.8825 | 9.261675
Titanium Tetrachloride | 0 | None | 0 | 6.5 | None | 0 | 80 | 6 | 0 | 0 | 70 | 6 | Benzyl Alcohol | 20.83 | Yes | 1.2125 | 2 | 3.6875 | 6.5 | 9 | 10.5 | 11.4 | 7.2995
Titanium Tetrachloride | 0 | None | 0 | 6.5 | None | 0 | 80 | 7.5 | 0 | 0 | 50 | 18 | Benzyl Alcohol | 20.83 | Yes | 1.08125 | 2 | 3.96875 | 7.25 | 9.28125 | 10.5 | 11.23125 | 7.5824375
Titanium Tetrachloride | 0 | None | 0 | 6.5 | None | 0 | 80 | 8 | 0 | 0 | 60 | 6 | Benzyl Alcohol | 20.83 | Yes | 1.6075 | 2.5 | 4.4125 | 7.6 | 9.4125 | 10.5 | 11.1525 | 7.813975
Titanium Tetrachloride | 0 | None | 0 | 6.5 | None | 0 | 80 | 8.5 | 0 | 0 | 60 | 6 | Benzyl Alcohol | 20.83 | Yes | 2.695 | 3.5 | 5.225 | 8.1 | 9.475 | 10.3 | 10.795 | 8.11685
Titanium Tetrachloride | 0 | None | 0 | 6.5 | None | 0 | 80 | 9 | 0 | 0 | 60 | 18 | Benzyl Alcohol | 20.83 | Yes | 2.66875 | 3.5 | 5.28125 | 8.25 | 9.53125 | 10.3 | 10.76125 | 8.1734375
Titanium Tetrachloride | 0 | None | 0 | 6.5 | None | 0 | 80 | 9.5 | 0 | 0 | 70 | 18 | Benzyl Alcohol | 20.83 | Yes | 3.16875 | 4 | 5.78125 | 8.75 | 9.84375 | 10.5 | 10.89375 | 8.5463125
Titanium Tetrachloride | 21 | Ammonium Sulfuric Acid | 2 | 6.5 | None | 0 | 60 | 2 | 0 | 0 | 50 | 12 | Water | 21 | No | 4.125 | 5 | 6.875 | 10 | 13.125 | 15 | 16.125 | 11.12375
Titanium Tetrachloride | 21 | Ammonium Sulfuric Acid | 2 | 6.5 | None | 0 | 700 | 2 | 700 | 2 | 0 | 0 | Water | 21 | No | 13.25 | 15 | 18.75 | 25 | 31.25 | 35 | 37.25 | 27.2475
Titanium Tetrachloride | 21 | Ammonium Sulfuric Acid | 2 | 6.5 | None | 0 | 750 | 2 | 750 | 2 | 0 | 0 | Water | 21 | No | 20.375 | 23 | 28.625 | 38 | 40.5 | 42 | 42.9 | 36.71
Titanium Tetrachloride | 21 | Ammonium Sulfuric Acid | 2 | 6.5 | None | 0 | 775 | 2 | 775 | 2 | 0 | 0 | Water | 21 | No | 22.55 | 25 | 30.25 | 39 | 41.5 | 43 | 43.9 | 37.909
Titanium Tetrachloride | 21 | Ammonium Sulfuric Acid | 2 | 6.5 | None | 0 | 800 | 2 | 800 | 2 | 0 | 0 | Water | 21 | No | 29.725 | 32 | 36.875 | 45 | 53.125 | 58 | 60.925 | 47.92175
Titanium Tetrachloride | 21 | Ammonium Sulfuric Acid | 2 | 6.5 | None | 0 | 850 | 2 | 850 | 2 | 0 | 0 | Water | 21 | No | 32.375 | 35 | 40.625 | 50 | 62.5 | 70 | 74.5 | 55.49
Titanium Tetrachloride | 0 | Hydrogen | 4 | 6.5 | None | 0 | 800 | 0 | 800 | 0 | 0 | 0 | Cm | 100 | No | 383.55 | 400 | 435.25 | 494 | 654 | 750 | 807.6 | 583.774
Titanium Tetrachloride | 0 | Hydrogen | 4 | 6.5 | None | 0 | 800 | 6 | 800 | 6 | 0 | 0 | Cm | 100 | No | 420.85 | 480 | 606.75 | 818 | 1244.25 | 1500 | 1653.45 | 1039.7355
Titanium Tetrachloride | 0 | Hydrogen | 4 | 6.5 | None | 0 | 800 | 12 | 800 | 12 | 0 | 0 | Cm | 100 | No | 427.85 | 480 | 591.75 | 778 | 1198 | 1450 | 1601.2 | 1003.458
Titanium Tetrachloride | 0 | Hydrogen | 4 | 6.5 | None | 0 | 800 | 24 | 800 | 24 | 0 | 0 | Cm | 100 | No | 532.8 | 600 | 744 | 984 | 1462.75 | 1750 | 1922.35 | 1232.1765
Titanium Tetrachloride | 0 | Hydrogen | 4 | 6.5 | None | 0 | 800 | 48 | 800 | 48 | 0 | 0 | Cm | 100 | No | 372.475 | 450 | 616.125 | 893 | 1447.375 | 1780 | 1979.575 | 1180.70925
Titanium Tetrachloride | 10 | Tetrahydrofuran | 0 | 6.5 | None | 0 | 350 | 24 | 350 | 24 | 0 | 0 | Butanol | 40 | No | 7.95 | 9 | 11.25 | 15 | 24.375 | 30 | 33.375 | 20.16225
Titanium Tetrachloride | 10 | Tetrahydrofuran | 22.31 | 6.5 | None | 0 | 350 | 24 | 350 | 24 | 0 | 0 | Butanol | 40 | No | 7.6625 | 9.5 | 13.4375 | 20 | 29.375 | 35 | 38.375 | 24.26675
Titanium Tetrachloride | 10 | Tetrahydrofuran | 38.06 | 6.5 | None | 0 | 350 | 24 | 350 | 24 | 0 | 0 | Butanol | 40 | No | 7.6625 | 9.5 | 13.4375 | 20 | 29.375 | 35 | 38.375 | 24.26675
Titanium Tetrachloride | 10 | Tetrahydrofuran | 48.56 | 6.5 | None | 0 | 350 | 24 | 350 | 24 | 0 | 0 | Butanol | 40 | No | 4.4375 | 7.5 | 14.0625 | 25 | 29.6875 | 32.5 | 34.1875 | 24.695625
Titanium Tetrachloride | 0 | Ethanol | 20.54 | 6.5 | None | 0 | 80 | 8 | 0 | 0 | 50 | 12 | Benzyl Alcohol | 38.57 | Yes | 4 | 5 | 6 | 9 | 12 | 16 | 18.57143 | 10.82
Titanium Tetrachloride | 0 | None | 0 | 6.5 | None | 0 | 240 | 4 | 0 | 0 | 70 | 12 | Ethylene Glycol | 83.33 | No | 1 | 2 | 3 | 4 | 6 | 7.5 | 7.885714 | 5.025
Titanium Tetrachloride | 0 | None | 0 | 6.5 | None | 0 | 240 | 8 | 0 | 0 | 60 | 18 | Ethylene Glycol | 83.33 | No | 1.1 | 8.2 | 13.2 | 16.5 | 28.5 | 32.6 | 52.4 | 23.527
Titanium Tetrachloride | 0 | None | 0 | 6.5 | None | 0 | 240 | 12 | 0 | 0 | 60 | 18 | Ethylene Glycol | 83.33 | No | 4 | 8.5 | 18 | 28 | 28.5 | 32 | 52.57143 | 27.14
Titanium Tetrachloride | 0 | None | 0 | 6.5 | None | 0 | 240 | 21 | 0 | 0 | 70 | 6 | Ethylene Glycol | 83.33 | No | 8.2 | 10.5 | 16.2 | 29 | 35.2 | 42.3 | 48.98571 | 30.556
Titanium Tetrachloride | 0 | None | 0 | 6.5 | None | 0 | 240 | 33 | 0 | 0 | 70 | 18 | Ethylene Glycol | 83.33 | No | 8.5 | 13.2 | 16.8 | 30 | 36.2 | 45.6 | 48.04286 | 31.839
Titanium Tetrachloride | 0 | None | 0 | 6.5 | None | 0 | 240 | 48 | 0 | 0 | 50 | 12 | Ethylene Glycol | 83.33 | No | 16.2 | 18.2 | 25.6 | 38.5 | 45.6 | 50.6 | 78.75714 | 41.465
Titanium Tetrachloride | 252 | None | 0 | 6.5 | None | 0 | 40 | 24 | 0 | 0 | 70 | 6 | Ethanol | 24.65 | Yes | 80 | 100 | 150 | 200 | 260 | 320 | 422.8571 | 234.9
Titanium Tetrachloride | 252 | Cetylammonium Bromide | 0.01558 | 6.5 | None | 0 | 40 | 24 | 0 | 0 | 60 | 6 | Ethanol | 24.65 | Yes | 280 | 300 | 350 | 400 | 480 | 600 | 664.2857 | 456.9
Titanium Tetrachloride | 252 | Cetylammonium Bromide | 0.03423 | 6.5 | None | 0 | 40 | 24 | 0 | 0 | 70 | 18 | Ethanol | 24.65 | Yes | 220 | 280 | 420 | 550 | 620 | 720 | 822.8571 | 569.7
Titanium Tetrachloride | 252 | Cetylammonium Bromide | 0.05192 | 6.5 | None | 0 | 40 | 24 | 0 | 0 | 50 | 12 | Ethanol | 24.65 | Yes | 420 | 520 | 650 | 680 | 710 | 1000 | 1064.286 | 749
Titanium Tetrachloride | 252 | Cetylammonium Bromide | 0.06854 | 6.5 | None | 0 | 40 | 24 | 0 | 0 | 70 | 12 | Ethanol | 24.65 | Yes | 420 | 530 | 645 | 800 | 1000 | 1200 | 1264.286 | 901.45
Titanium Tetrachloride | 0 | None | 0 | 6.5 | None | 0 | 25 | 4 | 0 | 0 | 50 | 6 | Ethanol | 41.1 | Yes | 1 | 1.3 | 1.6 | 2.2 | 3.5 | 4.2 | 8.057143 | 3.136
Titanium Tetrachloride | 0 | None | 0 | 6.5 | None | 0 | 25 | 24 | 0 | 0 | 70 | 6 | Ethanol | 41.1 | Yes | 20 | 22 | 23 | 30 | 34 | 43.8 | 45.34286 | 32.66
Titanium Tetrachloride | 0 | None | 0 | 6.5 | None | 0 | 25 | 72 | 0 | 0 | 70 | 12 | Ethanol | 41.1 | Yes | 61.3 | 69.8 | 80 | 100.2 | 120 | 141.8 | 152.3429 | 110.045
Titanium Tetrachloride | 0 | None | 0 | 6.5 | None | 0 | 25 | 120 | 0 | 0 | 50 | 18 | Ethanol | 41.1 | Yes | 198 | 210 | 220 | 255 | 278 | 300 | 325.7143 | 263.89
Titanium Tetrachloride | 0 | None | 0 | 6.5 | None | 0 | 25 | 4 | 0 | 0 | 70 | 12 | Ethanol | 20.54 | Yes | 82 | 90 | 98 | 114 | 128 | 147 | 161.1429 | 121.81
Titanium Tetrachloride | 0 | None | 0 | 6.5 | None | 0 | 25 | 4 | 0 | 0 | 70 | 18 | Ethanol | 47.25 | Yes | 30 | 33 | 38 | 43 | 48 | 55 | 58.85714 | 45.71
Titanium Tetrachloride | 0 | None | 0 | 6.5 | None | 0 | 25 | 4 | 0 | 0 | 60 | 18 | Ethanol | 98.61 | Yes | 51 | 54 | 60 | 68 | 74 | 82 | 89.71429 | 70.91
Titanium Tetrachloride | 0 | None | 0 | 6.5 | None | 0 | 25 | 4 | 0 | 0 | 50 | 18 | Ethanol | 201.3 | Yes | 92 | 100 | 110 | 125 | 145 | 158 | 173.4286 | 134.46
Titanium Tetrachloride | 0 | None | 0 | 6.5 | None | 0 | 15 | 4 | 0 | 0 | 50 | 6 | Ethanol | 41.1 | Yes | 4.5 | 5 | 5.2 | 5.8 | 6.4 | 7.4 | 8.171429 | 6.225
Titanium Tetrachloride | 0 | None | 0 | 6.5 | None | 0 | 35 | 4 | 0 | 0 | 70 | 12 | Ethanol | 41.1 | Yes | 35 | 40 | 47 | 60 | 100 | 200 | 328.5714 | 110.9
Titanium Tetrachloride | 0 | Oleate | 2 | 6.5 | None | 0 | 40 | 24 | 0 | 0 | 60 | 12 | Methylacrylic Acid Methyl Ester | 62.5 | No | 4 | 5 | 4.8 | 5 | 7.5 | 10.2 | 16.37143 | 7.345
Titanium Tetrachloride | 0 | Oleate | 2 | 6.5 | None | 0 | 40 | 24 | 0 | 0 | 50 | 18 | Methylacrylic Acid Methyl Ester | 30.12 | No | 4 | 5 | 10 | 15 | 20 | 28 | 30.57143 | 17.92
Titanium Tetrachloride | 0 | Oleate | 2 | 6.5 | None | 0 | 40 | 24 | 0 | 0 | 50 | 6 | Methylacrylic Acid Methyl Ester | 20.83 | No | 6 | 8 | 15 | 40 | 58 | 65 | 71.42857 | 44.24
Titanium Tetrachloride | 0 | Oleate | 2 | 6.5 | None | 0 | 40 | 24 | 0 | 0 | 70 | 12 | Methylacrylic Acid Methyl Ester | 15.63 | No | 5 | 7 | 15 | 30 | 43 | 60 | 85.71429 | 38.14
Titanium Tetrachloride | 0 | Oleate | 2 | 6.5 | None | 0 | 40 | 24 | 0 | 0 | 70 | 6 | Methylacrylic Acid Methyl Ester | 12.5 | No | 3 | 4 | 20 | 60 | 110 | 140 | 156.7143 | 82.17
Titanium Tetrachloride | 65.63 | Triethanolamine | 0.6342 | 6.5 | None | 0 | 25 | 3 | 0 | 0 | 60 | 12 | Butanol | 47.89 | Yes | 85 | 100 | 200 | 300 | 400 | 800 | 928.5714 | 424.55
Titanium Tetrachloride | 65.63 | Triethanolamine | 0.6342 | 6.5 | None | 0 | 50 | 3 | 0 | 0 | 70 | 18 | Butanol | 47.89 | Yes | 120 | 130 | 200 | 210 | 580 | 800 | 928.5714 | 450.2
Titanium Tetrachloride | 65.63 | Triethanolamine | 0.6342 | 6.5 | None | 0 | 80 | 3 | 0 | 0 | 60 | 18 | Butanol | 47.89 | Yes | 110 | 120 | 130 | 150 | 180 | 200 | 251.4286 | 167.7
Titanium Tetrachloride | 27.78 | Urea | 10 | 6.5 | None | 0 | 60 | 24 | 0 | 0 | 50 | 18 | Water | 27.78 | Yes | 120 | 130 | 140 | 150 | 160 | 180 | 192.8571 | 157.2
Titanium Tetrachloride | 15.22 | None | 0 | 6.5 | None | 0 | 25 | 6 | 0 | 0 | 60 | 6 | Water | 15.22 | Yes | 4 | 6 | 8 | 10 | 11 | 13 | 14.28571 | 10.34
Titanium Tetrachloride | 1389 | None | 0 | 6.5 | None | 0 | 60 | 12 | 0 | 0 | 60 | 12 | Water | 1389 | Yes | 50 | 60 | 100 | 120 | 180 | 200 | 264.2857 | 150.7
Titanium Tetrachloride | 1389 | Pbcpeg4K | 0.01 | 6.5 | None | 0 | 60 | 12 | 0 | 0 | 70 | 18 | Water | 1389 | Yes | 60 | 80 | 100 | 200 | 280 | 350 | 478.5714 | 239.9
Titanium Tetrachloride | 1389 | Pbcpeg20K | 0.01 | 6.5 | None | 0 | 60 | 12 | 0 | 0 | 70 | 18 | Water | 1389 | Yes | 80 | 100 | 150 | 200 | 260 | 300 | 428.5714 | 231.9
Titanium Tetrachloride | 0 | None | 0 | 6.5 | None | 0 | 180 | 30 | 0 | 0 | 70 | 18 | Ethylene Glycol | 277 | No | 10 | 12 | 15 | 20 | 22.5 | 28 | 30.57143 | 21.215
Titanium Tetrachloride | 0 | Ethanol | 20.54 | 6.5 | Malonic Acid | 3 | 80 | 8 | 0 | 0 | 70 | 6 | Benzyl Alcohol | 38.57 | Yes | 5 | 6 | 7 | 11 | 13 | 18 | 20.57143 | 12.32
Titanium Tetrachloride | 0 | Ethanol | 20.54 | 6.5 | Malic Acid | 3 | 80 | 8 | 0 | 0 | 50 | 12 | Benzyl Alcohol | 38.57 | Yes | 2.5 | 3 | 3.5 | 4 | 5 | 7 | 8.285714 | 4.91
Titanium Tetrachloride | 10 | Ytterbium Chloride | 0.01 | 6.5 | Erbium Chloride | 0.02 | 400 | 4 | 400 | 4 | 0 | 0 | Isopropanol | 20 | No | 6 | 7 | 10 | 13 | 15 | 20 | 21.28571 | 14.27
Titanium Tetrachloride | 15.22 | None | 0 | 6.5 | Cuprous Chloride | 0.07 | 25 | 6 | 0 | 0 | 70 | 18 | Water | 15.22 | Yes | 4 | 6 | 10 | 11 | 13 | 15 | 18.85714 | 12.09
Titanium Tetrachloride | 111.1 | None | 0 | 6.5 | Chloroplatinic Acid | 0.001 | 80 | 6 | 0 | 0 | 60 | 18 | Water | 111.1 | No | 0.5 | 0.6 | 0.8 | 1.1 | 1.5 | 2.2 | 2.585714 | 1.407
Titanium Tetrachloride | 111.1 | None | 0 | 6.5 | Chloroplatinic Acid | 0.005 | 80 | 6 | 0 | 0 | 50 | 12 | Water | 111.1 | No | 0.5 | 0.6 | 1 | 1.4 | 2 | 2.8 | 3.314286 | 1.797
Titanium Tetrachloride | 111.1 | None | 0 | 6.5 | Chloroplatinic Acid | 0.01 | 80 | 6 | 0 | 0 | 50 | 18 | Water | 111.1 | No | 0.6 | 0.8 | 1.2 | 1.8 | 2.4 | 3 | 4.028571 | 2.134
Titanium Tetrachloride | 111.1 | None | 0 | 6.5 | Chloroplatinic Acid | 0.02 | 80 | 6 | 0 | 0 | 70 | 6 | Water | 111.1 | No | 0.5 | 0.8 | 2 | 2.3 | 2.8 | 3.8 | 4.314286 | 2.636
Titanium Tetrachloride | 111.1 | None | 0 | 6.5 | Chloroplatinic Acid | 0.05 | 80 | 6 | 0 | 0 | 60 | 12 | Water | 111.1 | No | 1 | 1.6 | 2.3 | 3 | 3.7 | 4.5 | 5.142857 | 3.337
Titanium Tetrachloride | 10 | Caustic Soda | 0.1 | 7 | Tetrachloroauric Acid | 0.001 | 30 | 24 | 0 | 0 | 60 | 18 | Water | 10 | Yes | 3 | 5 | 7.5 | 11 | 20 | 35 | 41.42857 | 18.565
Titanium Tetrachloride | 10 | Nitric acid | 0.5 | 7 | None | 0 | 400 | 3 | 400 | 3 | 0 | 0 | Water | 10 | No | 10 | 12 | 14 | 18 | 25 | 30 | 35.14286 | 21.89
Titanium Tetrachloride | 78.75 | None | 0 | 8 | None | 0 | 250 | 24 | 0 | 0 | 60 | 18 | Water | 78.75 | No | 14.125 | 15 | 16.875 | 20 | 23.125 | 25 | 26.125 | 21.12375
Titanium Tetrachloride | 21 | Urea | 2 | 8 | None | 0 | 95 | 3 | 0 | 0 | 70 | 18 | Water | 21 | Yes | 56.25 | 100 | 193.75 | 350 | 475 | 550 | 595 | 385
Titanium Tetrachloride | 15.15 | Ammonium Chloride | 0.06798 | 9.965792 | None | 0 | 180 | 24 | 0 | 0 | 50 | 6 | Isopropanol | 4.545 | No | 1.14225 | 1.2 | 1.32375 | 1.53 | 1.7925 | 1.95 | 2.0445 | 1.642305
Titanium Tetrachloride | 10 | Ammonia | 0.2 | 10 | Antimony Chloride | 0.01 | 110 | 12 | 0 | 0 | 60 | 12 | Water | 10 | No | 70 | 80 | 100 | 300 | 450 | 500 | 628.5714 | 345.2
Titanium Tetrachloride | 145833 | Ammonia | 2400 | 10.96105 | None | 0 | 250 | 16 | 0 | 0 | 60 | 12 | Water | 145833 | No | 8.8575 | 9.4 | 10.5625 | 12.5 | 13.4375 | 14 | 14.3375 | 12.518725
Titanium Tetrachloride | 145833 | Ammonia | 2400 | 10.96105 | None | 0 | 200 | 0.5 | 0 | 0 | 70 | 6 | Water | 145833 | No | 5.415 | 5.8 | 6.625 | 8 | 10.5 | 12 | 12.9 | 9.2572
Titanium Tetrachloride | 145833 | Ammonia | 2400 | 10.96105 | None | 0 | 200 | 1 | 0 | 0 | 50 | 18 | Water | 145833 | No | 5.345 | 5.8 | 6.775 | 8.4 | 12.9 | 15.6 | 17.22 | 10.9336
Titanium Tetrachloride | 145833 | Ammonia | 2400 | 10.96105 | None | 0 | 200 | 2.5 | 0 | 0 | 70 | 12 | Water | 145833 | No | 7.23 | 8 | 9.65 | 12.4 | 16.8375 | 19.5 | 21.0975 | 14.533025
Titanium Tetrachloride | 145833 | Ammonia | 2400 | 10.96105 | None | 0 | 200 | 0.5 | 0 | 0 | 50 | 12 | Water | 145833 | No | 3.72 | 4 | 4.6 | 5.6 | 9.475 | 11.8 | 13.195 | 7.90885
Titanium Tetrachloride | 145833 | Ammonia | 2400 | 10.96105 | None | 0 | 200 | 1 | 0 | 0 | 70 | 12 | Water | 145833 | No | 6.1875 | 6.8 | 8.1125 | 10.3 | 12.6125 | 14 | 14.8325 | 11.171375
Titanium Tetrachloride | 145833 | Ammonia | 2400 | 10.96105 | None | 0 | 200 | 2.5 | 0 | 0 | 50 | 18 | Water | 145833 | No | 9.36 | 10.2 | 12 | 15 | 18.125 | 20 | 21.125 | 16.16355
Titanium Tetrachloride | 1388 | Potassium Hydroxide | 4 | 13.2 | None | 0 | 400 | 0.05 | 400 | 0.05 | 0 | 0 | Water | 1388 | No | 27 | 32 | 40 | 55 | 65 | 78 | 93.42857 | 59.75
Titanium Tetrachloride | 1388 | Potassium Hydroxide | 5 | 13.3 | None | 0 | 400 | 0.05 | 400 | 0.05 | 0 | 0 | Water | 1388 | No | 12.5 | 16 | 17.5 | 21 | 24.5 | 27.5 | 30.71429 | 22.62
Titanium Tetrachloride | 2136 | Hydrochloric Acid | 0.8333 | 1664 | None | 0 | 60 | 3 | 0 | 0 | 60 | 18 | Water | 2136 | Yes | 600 | 725 | 825 | 1125 | 1350 | 1700 | 2085.714 | 1266.25
Titanyl Sulfate | 100 | Nitric acid | 0.3 | 1.5 | None | 0 | 65 | 24 | 0 | 0 | 60 | 12 | Water | 100 | Yes | 15 | 16 | 21 | 26 | 33 | 47.5 | 55.85714 | 31.995
Titanyl Sulfate | 100 | Nitric acid | 0.3 | 1.5 | Cerium Nitric acid | 0.005 | 65 | 24 | 0 | 0 | 70 | 6 | Water | 100 | Yes | 17.5 | 20 | 24 | 28 | 35.5 | 43.5 | 60.34286 | 33.585
Titanyl Sulfate | 100 | Nitric acid | 0.3 | 1.5 | Cerium Nitric acid | 0.01 | 65 | 24 | 0 | 0 | 70 | 6 | Water | 100 | Yes | 18.5 | 19.8 | 23.6 | 30 | 37.2 | 47.5 | 60.35714 | 35.156
Titanyl Sulfate | 100 | Nitric acid | 0.3 | 1.5 | Cerium Nitric acid | 0.015 | 65 | 24 | 0 | 0 | 60 | 18 | Water | 100 | Yes | 19 | 20 | 24.8 | 32 | 37.6 | 52 | 62.28571 | 36.89
Titanyl Sulfate | 5555 | Hydrofluoric Acid | 555 | 2 | Tetrachloroauric Acid | 0.0005 | 180 | 12 | 0 | 0 | 60 | 18 | Water | 5555 | No | 6.5 | 7 | 8 | 9 | 10 | 12.5 | 13.14286 | 9.81
Titanyl Sulfate | 5080 | Hydrofluoric Acid | 800 | 2 | Tetrachloroauric Acid | 0.00045 | 180 | 12 | 0 | 0 | 50 | 6 | Water | 5080 | No | 6.5 | 7 | 8 | 9.5 | 11 | 12.5 | 13.14286 | 10.185
Titanyl Sulfate | 1 | Nitric acid | 0.2 | 2.5 | None | 0 | 250 | 4 | 0 | 0 | 60 | 12 | Ethanol | 20 | No | 1 | 3.2 | 7 | 9.5 | 12 | 15 | 18.85714 | 10.729
Titanyl Sulfate | 10666 | Hydrochloric Acid | 64.88 | 3.471523 | None | 0 | 180 | 24 | 0 | 0 | 70 | 18 | Water | 10666 | No | 1023.75 | 1050 | 1106.25 | 1200 | 1293.75 | 1350 | 1383.75 | 1233.7125
Titanyl Sulfate | 0 | Hydrochloric Acid | 64.88 | 4.008667 | None | 0 | 180 | 24 | 0 | 0 | 70 | 18 | Ethylene Glycol | 10666 | No | 332.5 | 350 | 387.5 | 450 | 512.5 | 550 | 572.5 | 472.475
Titanyl Sulfate | 100 | Caustic Soda | 0.15 | 5.5 | Copper Nitric acid | 0.01 | 450 | 6 | 450 | 6 | 0 | 0 | Water | 100 | Yes | 2.5 | 3 | 3.6 | 4.2 | 5 | 5.7 | 6.471429 | 4.61
Titanyl Sulfate | 0 | Nonyl Phenyl Polyoxyethylene Glycol Ether | 4 | 6.5 | Sodium Silicate | 1.192 | 1000 | 1 | 1000 | 1 | 0 | 0 | Cyclohexane | 2.94 | No | 396 | 459 | 531 | 615 | 712 | 955 | 1154.286 | 709.66
Titanyl Sulfate | 0 | Nonyl Phenyl Polyoxyethylene Glycol Ether | 4 | 6.5 | Sodium Silicate | 1.098 | 1000 | 1 | 1000 | 1 | 0 | 0 | Cyclohexane | 3.65 | No | 615 | 712 | 625 | 750 | 825 | 955 | 1154.286 | 810.04
Titanyl Sulfate | 0 | Nonyl Phenyl Polyoxyethylene Glycol Ether | 4 | 6.5 | Sodium Silicate | 1.311 | 1000 | 1 | 1000 | 1 | 0 | 0 | Cyclohexane | 4 | No | 342 | 396 | 459 | 531 | 712 | 825 | 992.1429 | 636.83
Titanyl Sulfate | 0 | Nonyl Phenyl Polyoxyethylene Glycol Ether | 5 | 6.5 | Sodium Silicate | 1.098 | 1000 | 1 | 1000 | 1 | 0 | 0 | Cyclohexane | 3.65 | No | 295 | 342 | 396 | 531 | 615 | 712 | 857.2857 | 567.99
Titanyl Sulfate | 0 | Nonyl Phenyl Polyoxyethylene Glycol Ether | 5.5 | 6.5 | Sodium Silicate | 0.8196 | 1000 | 1 | 1000 | 1 | 0 | 0 | Cyclohexane | 3.235 | No | 531 | 955 | 3090 | 4150 | 4800 | 5560 | 6691.429 | 4261.78
Titanyl Sulfate | 0 | Nonyl Phenyl Polyoxyethylene Glycol Ether | 6 | 6.5 | Sodium Silicate | 0.3279 | 1000 | 1 | 1000 | 1 | 0 | 0 | Cyclohexane | 2.7 | No | 615 | 955 | 1480 | 3090 | 4800 | 5560 | 6691.429 | 3757.8
Titanyl Sulfate | 0 | Nonyl Phenyl Polyoxyethylene Glycol Ether | 7 | 6.5 | Sodium Silicate | 0.7286 | 1000 | 1 | 1000 | 1 | 0 | 0 | Cyclohexane | 3.06 | No | 1110 | 1480 | 2300 | 4150 | 4800 | 5560 | 6691.429 | 4197.4
Titanyl Sulfate | 0 | Nonyl Phenyl Polyoxyethylene Glycol Ether | 7.5 | 6.5 | Sodium Silicate | 0.5464 | 1000 | 1 | 1000 | 1 | 0 | 0 | Cyclohexane | 2.778 | No | 531 | 712 | 1280 | 4150 | 4800 | 5560 | 6691.429 | 3973.27
Titanyl Sulfate | 0 | Nonyl Phenyl Polyoxyethylene Glycol Ether | 8 | 6.5 | Sodium Silicate | 0.1639 | 1000 | 1 | 1000 | 1 | 0 | 0 | Cyclohexane | 2.3 | No | 396 | 459 | 615 | 712 | 830 | 1110 | 1328.571 | 816.26
Titanyl Sulfate | 206.74 | Sodium Dodecyl Sulfate | 0 | 6.5 | None | 0 | 150 | 20 | 0 | 0 | 70 | 18 | Water | 206.74 | No | 97.25 | 120 | 168.75 | 250 | 375 | 450 | 495 | 308.88
Titanyl Sulfate | 206.74 | Sodium Dodecyl Sulfate | 0.3 | 6.5 | None | 0 | 150 | 20 | 0 | 0 | 50 | 18 | Water | 206.74 | No | 79.075 | 95 | 129.125 | 186 | 307.25 | 380 | 423.65 | 250.0985
Titanyl Sulfate | 206.74 | Sodium Dodecyl Sulfate | 0.6 | 6.5 | None | 0 | 150 | 20 | 0 | 0 | 70 | 18 | Water | 206.74 | No | 86.875 | 100 | 128.125 | 175 | 228.125 | 260 | 279.125 | 196.09375
Titanyl Sulfate | 206.74 | Sodium Dodecyl Sulfate | 0.9 | 6.5 | None | 0 | 150 | 20 | 0 | 0 | 50 | 18 | Water | 206.74 | No | 90.2 | 100 | 121 | 156 | 210.375 | 243 | 262.575 | 181.72225
Titanyl Sulfate | 0.55 | Polyvinylpyrrolidone | 0.0002 | 6.5 | None | 0 | 400 | 0.5 | 400 | 0.5 | 0 | 0 | Water | 0.55 | No | 60 | 65 | 82 | 100 | 150 | 180 | 195.4286 | 127.35
Titanyl Sulfate | 555.5 | None | 0 | 6.5 | None | 0 | 100 | 6 | 0 | 0 | 50 | 12 | Water | 555.5 | No | 5 | 10 | 25 | 40 | 45 | 60 | 79.28571 | 42.35
Titanyl Sulfate | 555.5 | None | 0 | 6.5 | None | 0 | 600 | 4 | 600 | 4 | 0 | 0 | Water | 555.5 | No | 5 | 10 | 30 | 40 | 50 | 60 | 85.71429 | 44.85
Titanyl Sulfate | 555.5 | None | 0 | 6.5 | None | 0 | 700 | 4 | 700 | 4 | 0 | 0 | Water | 555.5 | No | 10 | 20 | 30 | 45 | 50 | 70 | 82.85714 | 48.45
Titanyl Sulfate | 111.1 | Ammonia | 2 | 9 | Sulfuric Acid Iron | 0.01 | 500 | 2 | 500 | 2 | 0 | 0 | Water | 111.1 | No | 10 | 12.5 | 17.5 | 22.5 | 28 | 36 | 43.71429 | 26.025
Titanyl Sulfate | 111.1 | Ammonia | 2 | 9 | Sulfuric Acid Iron | 0.02 | 500 | 2 | 500 | 2 | 0 | 0 | Water | 111.1 | No | 10 | 12.5 | 17.5 | 23 | 30 | 37 | 47.28571 | 27.1
Titanyl Sulfate | 111.1 | Ammonia | 2 | 9 | Sulfuric Acid Iron | 0.03 | 500 | 2 | 500 | 2 | 0 | 0 | Water | 111.1 | No | 10 | 15 | 20 | 23 | 27.5 | 32 | 35.85714 | 25.275
Titanyl Sulfate | 111.1 | Ammonia | 2 | 9 | Sulfuric Acid Iron | 0.06 | 500 | 2 | 500 | 2 | 0 | 0 | Water | 111.1 | No | 20 | 25 | 33 | 40 | 50 | 60 | 66.42857 | 45.3
Titanyl Sulfate | 111.1 | Ammonia | 2 | 9 | Sulfuric Acid Iron | 0.1 | 500 | 2 | 500 | 2 | 0 | 0 | Water | 111.1 | No | 20 | 25 | 30 | 36 | 40 | 50 | 56.42857 | 38.85
Titanyl Sulfate | 111.1 | Ammonia | 2 | 9 | None | 0 | 500 | 2 | 500 | 2 | 0 | 0 | Water | 111.1 | No | 19.5 | 21 | 24 | 27 | 31.5 | 36 | 41.14286 | 29.68
Titanyl Sulfate | 177.8 | Ammonia | 2.2857 | 10.83275 | None | 0 | 90 | 12 | 0 | 0 | 60 | 18 | Water | 177.8 | No | 21.4775 | 22.3 | 24.0625 | 27 | 30.4375 | 32.5 | 33.7375 | 28.395325
Titanyl Sulfate | 177.8 | Ammonia | 2.2857 | 10.83275 | None | 0 | 180 | 12 | 0 | 0 | 60 | 12 | Water | 177.8 | No | 51.7425 | 52.6 | 54.4375 | 57.5 | 61.1875 | 63.4 | 64.7275 | 59.025025

## n_De
n | De
3.848388 | 3.533843
3.682391 | 4.317305
2.547997 | 11.3371
3.45284 | 20.72889
2.428998 | 38.62859
2.091402 | 4.99976
2.92251 | 258.5428
3.258333 | 33.29651
1.969844 | 61.42268
1.901103 | 64.31123
1.818077 | 5.941827
2.297884 | 29.65671
1.57742 | 10.46286
2.004251 | 16.20742
1.987115 | 16.11529
2.629092 | 132.8348
2.607155 | 135.1197
3.245326 | 33.609
1.928453 | 57.39291
1.962239 | 27.31562
2.089967 | 40.04652
2.217157 | 68.26354
1.914665 | 144.4062
2.906243 | 24.54596
2.216966 | 60.33216
3.595126 | 29.02768
2.968317 | 35.48366
1.883573 | 59.23387
1.615277 | 73.07619
1.626782 | 71.79825
1.814512 | 83.52141
3.498279 | 18.59905
2.847333 | 38.76768
2.469357 | 83.38501
4.17857 | 2.256685
4.367117 | 178.3553
5.409268 | 178.688
5.326216 | 179.4192
5.750922 | 182.0615
4.197022 | 152.0943
4.081865 | 144.7912
3.911822 | 147.0583
3.854281 | 152.408
3.901202 | 148.7638
2.182654 | 126.3155
2.17748 | 127.0956
3.875559 | 151.7111
2.056979 | 192.2958
3.065324 | 202.271
2.232123 | 242.9164
2.528005 | 217.2224
2.83693 | 191.733
2.746547 | 50.62349
3.463088 | 31.21495
4.359559 | 19.95909
4.970092 | 23.28543
5.318096 | 20.36584
4.680829 | 20.86781
1.717671 | 4.032214
3.617667 | 8.230725
1.913035 | 67.86145
2.276267 | 5.183646
1.813092 | 5.238341
1.843925 | 5.034648
2.22508 | 5.245012
2.255575 | 3.913944
2.216315 | 5.544553
2.973159 | 290.0057
2.404456 | 11.21519
1.55072 | 300.7749
2.57887 | 187.0486
2.18744 | 8.493092
2.680459 | 35.03829
4.695272 | 8.036095
4.008604 | 55.44912
1.798281 | 8.196058
3.316181 | 12.78413
1.834 | 14.05506
1.726242 | 18.59219
3.322679 | 31.30164
2.645225 | 43.42034
4.513194 | 51.74499
2.109472 | 53.17153
2.880107 | 3.746995
2.210634 | 3.76884
2.083313 | 4.093238
2.874975 | 38.28845
2.62613 | 47.85728
2.511972 | 37.18791
4.928999 | 8.060894
4.76123 | 22.00281
4.97775 | 31.81247
4.701117 | 16.11741
4.645745 | 8.211283
3.977348 | 17.20734
4.969988 | 3.497217
3.119056 | 53.28717
3.058371 | 54.36752
1.869229 | 115.3036
5.494242 | 9.717024
4.018659 | 28.64815
4.347052 | 28.9438
2.031906 | 2.987089
1.486561 | 2.528216
1.710825 | 2.848764
4.555985 | 3.449402
2.173924 | 14.32563
2.066645 | 7.927794
2.230206 | 30.92025
2.69321 | 13.11039
2.960675 | 15.29858
3.771688 | 21.77188
2.860609 | 21.56188
5.679881 | 12.55111
4.647595 | 7.193257
2.118151 | 23.45749
2.333074 | 50.58616
2.575931 | 9.344807
3.40052 | 4.557999
3.494117 | 4.46597
3.278589 | 4.899727
2.943412 | 10.87898
2.272228 | 12.61601
5.098908 | 2.483834
5.862029 | 12.93768
2.260527 | 6.36499
3.965509 | 4.548653
3.295991 | 3.232314
2.54407 | 3.882558
3.022353 | 4.61339
3.783244 | 4.734305
4.81612 | 6.257821
4.051664 | 39.98183
2.207731 | 28.33546
4.81185 | 23.25341
4.954149 | 7.187495
4.602429 | 10.41184
4.947109 | 7.57866
4.138169 | 4.447749
5.343224 | 5.266307
5.941468 | 6.694616
6.072381 | 6.539096
5.261393 | 9.766471
5.853612 | 12.33936
4.730814 | 14.49316
3.549431 | 5.924708
3.760916 | 5.878773
4.563227 | 182.8652
3.072602 | 7.963674
3.452268 | 51.21383
4.21479 | 211.5789
4.185537 | 5.432074
5.079586 | 7.066226
4.885723 | 10.91168
2.990279 | 20.03534
3.171202 | 7.781302
4.908505 | 131.6607
3.152817 | 11.82812
2.666689 | 1.619589
2.641247 | 31.73524
3.434417 | 5.497189
6.380711 | 20.42046
2.733285 | 7.803054
2.823585 | 11.47911
3.281431 | 30.71077
3.373945 | 23.93825
5.220128 | 7.822471
3.787549 | 10.21655
4.325286 | 10.24708
3.417526 | 5.407855
5.817618 | 14.14808
4.853168 | 11.99994
4.897481 | 9.601776
5.307524 | 34.87883
3.168081 | 103.1876
3.185119 | 7.722798
4.39749 | 5.881932
2.028042 | 34.66032
6.060336 | 6.163199
5.644644 | 17.57272
4.764875 | 28.39074
4.953307 | 97.67786
2.067825 | 4.019027
2.619455 | 8.010001
3.727957 | 10.01663
4.551286 | 12.30249
2.644145 | 25.6112
5.467284 | 8.570747
4.338672 | 6.663598
3.2154 | 4.461601
3.617993 | 4.087534
5.260604 | 5.528619
1.930062 | 7.981753
2.753504 | 18.51183
3.465408 | 1.939862
3.615342 | 1.776174
3.371944 | 2.072196
3.968454 | 2.738886
3.306589 | 2.083096
3.550496 | 18.08581
4.308243 | 16.03799
3.581539 | 15.22003
1.78161 | 4.658146
5.620585 | 6.694403
5.64599 | 186.4469
4.313235 | 4.433514
5.08819 | 1.860853
6.188639 | 24.32162
4.073157 | 2.095804
2.183051 | 2.78655
4.812587 | 2.036743
4.421399 | 4.874484
4.961837 | 80.90717
4.472041 | 70.57014
2.905638 | 126.7438
2.696147 | 127.4167
4.60772 | 11.24766
4.586221 | 15.29225
3.286297 | 20.97273
3.999139 | 25.34866
4.407366 | 127.0551
5.503157 | 91.00979
4.137637 | 13.71961
5.503692 | 13.93518
5.863466 | 15.89269
5.237764 | 15.5115
5.459776 | 108.496
2.215006 | 6.378417
4.082048 | 110.4813
3.158306 | 112.38
3.35201 | 104.7843
3.298333 | 69.90301
2.998229 | 35.33674
5.016993 | 156.6224
2.306213 | 4.602938
4.126534 | 15.59531
3.102203 | 8.056214
1.724679 | 38.38542
5.100707 | 12.24438
4.886031 | 15.12004
5.416496 | 24.18498
5.020384 | 32.94492
3.991104 | 3.986971
3.730888 | 1.365554
3.814375 | 2.28176
4.815966 | 2.330458
3.223487 | 2.611276
2.553147 | 4.040525
1.737074 | 18.51112
3.924061 | 15.98529
3.902708 | 110.8951
3.315503 | 30.71349
5.421412 | 98.70125
4.288709 | 58.9332
3.743241 | 25.16498
4.047069 | 9.726813
4.985878 | 18.8045
2.678438 | 71.83148
3.729386 | 10.31614
3.604684 | 23.6644
1.806912 | 21.67032
3.457195 | 26.41594
2.48757 | 10.96708
4.533211 | 134.9306
4.361769 | 146.4788
5.455209 | 193.9088
4.506291 | 1.479213
3.602449 | 1.953204
2.617684 | 1.777434
2.092518 | 1.267083
2.7979 | 1.28963
3.079973 | 2.320385
1.941254 | 9.990698
4.375499 | 22.80071
4.30173 | 21.13151
4.693362 | 21.72267
3.452982 | 1.639495
3.233861 | 1.640784
2.355844 | 9.115236
2.613817 | 10.05625
3.260052 | 13.14027
2.738784 | 12.96604
2.28297 | 65.91182
4.498423 | 20.58484
0.9402015 | 204.9122
2.104021 | 66.9547
4.103632 | 13.14287
2.086376 | 50.66324
3.396697 | 11.84948
1.660736 | 232.6503
4.438275 | 119.1795
3.445518 | 51.49016
3.145841 | 90.95575
4.173892 | 114.7927
5.088463 | 16.6318
5.614491 | 15.00133
4.177364 | 9.852173
3.109512 | 9.113095
2.933717 | 9.238704
3.026704 | 10.10097
3.866899 | 12.40569
3.218141 | 15.83812
2.393713 | 26.42238
4.340854 | 17.01502
5.243525 | 161.1925
3.226455 | 12.91183
2.198494 | 21.3627
3.296244 | 27.54499
3.651873 | 67.91262
5.352441 | 5.941801
3.793429 | 13.64899
3.499949 | 27.32976
2.942829 | 13.00677
5.128467 | 22.32861
4.520039 | 21.85293
5.726237 | 23.25774
4.48404 | 79.28899
5.323323 | 77.42547
5.442613 | 92.33611
5.127195 | 159.4642
5.852743 | 201.9207
3.124482 | 62.0628
3.269512 | 93.78826
3.558153 | 106.7116
4.728119 | 110.2726
4.230337 | 149.993
4.953276 | 151.5062
6.108183 | 4.355559
4.389824 | 3.077501
4.068183 | 3.49288
4.628665 | 2.977582
4.859641 | 2.871113
1.613521 | 50.24772
1.773094 | 47.2165
2.580784 | 132.318
2.607321 | 218.6769
2.809455 | 29.18225
2.700269 | 139.8984
2.312546 | 169.2456
2.777053 | 135.156
0.8548401 | 54.20394
1.875774 | 40.17455
2.61741 | 36.23197
1.972147 | 7.146078
2.682779 | 43.34604
4.414693 | 3.382706
1.064348 | 94.74336
2.07894 | 52.65541
2.250836 | 44.68144
1.840956 | 10.16222
1.639799 | 7.577716
1.895775 | 5.63477
2.298725 | 4.326024
3.555796 | 4.60302
3.584338 | 6.472098
5.639626 | 16.12698
2.473347 | 9.570145
2.119353 | 5.54307
2.100092 | 6.087957
2.390205 | 8.887586
4.679786 | 10.04694
3.78919 | 10.64698
4.973226 | 10.61243
3.672188 | 11.55746
5.322572 | 3.580656
3.828072 | 255.7387
2.389682 | 10.16487
4.664985 | 19.80362
2.644944 | 12.86136
2.844664 | 12.58921
2.238464 | 28.61645
2.290725 | 31.62021
4.856642 | 4.911548
3.428795 | 20.06539
2.764222 | 97.53569
2.476637 | 56.53012
5.580402 | 8.049376
5.551702 | 16.16621
1.553453 | 30.15195
1.75898 | 25.88386
5.274573 | 7.795013
4.93009 | 29.55356
4.459283 | 19.91117
5.108441 | 24.28183
5.368413 | 33.66722
5.943533 | 7.878864
5.101173 | 8.127301
3.583889 | 12.90059
2.859596 | 14.38424
3.369181 | 184.7304
2.775813 | 5.594508
3.359954 | 9.792511
2.527463 | 8.326619
3.534064 | 12.36528
5.6313 | 8.671213
4.708226 | 8.945121
2.258082 | 22.82214
2.487244 | 19.97849
1.311996 | 161.7944
1.807481 | 112.7977
2.0476 | 138.8305
1.906377 | 55.88046
3.761284 | 120.3194
4.767074 | 8.673879
3.399881 | 23.69192
3.443708 | 45.5544
5.390391 | 9.382588
3.725957 | 8.032646
3.69869 | 15.36973
3.890716 | 14.53428
1.896032 | 1.831583
3.304696 | 3.653226
3.974302 | 14.37793
3.82347 | 15.6641
3.343802 | 19.93396
3.536501 | 65.9727
3.62951 | 105.902
3.383776 | 9.778741
3.251827 | 9.838226
6.12451 | 76.35127
4.630588 | 79.65819
6.113715 | 81.68687
5.374297 | 71.83015
4.772016 | 67.87335
6.175125 | 73.66097
5.739521 | 73.68789
6.084484 | 74.06778
3.737344 | 2.307855
3.1736 | 3.015575
4.396943 | 3.329572
4.468708 | 3.288067
4.463713 | 3.344427
5.622994 | 14.31828
4.918697 | 14.60203
5.87687 | 57.42407
6.282048 | 40.06859
4.650199 | 6.79383
4.915294 | 12.36315
1.438489 | 22.00539
2.146958 | 11.33654
2.061776 | 16.86059
2.111702 | 21.42011
1.939589 | 19.97719
3.4143 | 1.787944
5.059884 | 10.7163
4.10017 | 10.49613
4.484805 | 10.49509
4.494588 | 11.67187
2.249839 | 15.66842
2.80887 | 12.93357
3.935703 | 11.12955
1.88114 | 40.8443
4.229546 | 4.355487
4.948166 | 86.15266
5.141219 | 102.782
5.39271 | 117.4653
4.86209 | 130.8792
6.013282 | 172.8955
1.567279 | 60.39858
3.67741 | 39.61038
2.66185 | 64.75971
4.924477 | 129.9634
4.387443 | 11.3746
3.61429 | 6.548302
4.449582 | 4.438356
4.958264 | 3.872583
4.437304 | 3.95941
3.973889 | 4.952451
6.97195 | 152.9028
5.494918 | 191.1618
2.257367 | 2.245931
2.049255 | 2.485811
3.008247 | 3.047086
3.062417 | 3.171449
3.997353 | 4.755534
4.582549 | 10.35362
5.328215 | 8.348905
4.770622 | 3.614372
5.257953 | 13.47094
2.548943 | 11.91284
3.303156 | 57.66154
5.914466 | 9.649086
5.610778 | 15.52698
4.910568 | 13.24483
5.665289 | 8.048912
3.953967 | 218.5612
2.805014 | 26.0241
3.325066 | 31.56061
1.764307 | 6.241003
4.185087 | 24.21452
2.751784 | 60.44129
2.222017 | 131.5078
4.175952 | 92.71515
3.252179 | 54.4747
3.370859 | 42.70892
5.705441 | 63.52693
5.552842 | 80.78225
4.379267 | 47.47433
4.674257 | 70.83068
5.22896 | 60.348
5.46037 | 64.45699
5.979318 | 48.6304
3.814035 | 14.02346
4.684277 | 29.5084
4.961005 | 30.01096
3.589633 | 15.04225
4.182109 | 26.34322
4.303688 | 27.34091
6.327332 | 32.7652
4.883212 | 218.071
4.349311 | 83.13123
5.554966 | 6.177345
5.325599 | 21.14357
5.18441 | 17.81794
5.12523 | 5.97134
5.480894 | 21.41976
6.579216 | 17.60244
4.711473 | 37.50385
4.457031 | 6.045274
5.101796 | 15.78351
5.223232 | 28.07915
1.633789 | 213.3421
4.384564 | 148.0436
5.114971 | 136.1682
4.827822 | 25.262
4.857024 | 30.73483
4.883947 | 30.15056
4.585096 | 23.9933
3.036148 | 64.09423
5.150879 | 34.17242
3.257831 | 78.30457
4.279084 | 11.28172
3.155829 | 9.469437
5.485086 | 13.78349
4.715541 | 5.72217
5.102089 | 100.4326
4.879414 | 6.62094
1.678535 | 57.60817
5.363946 | 29.3452
5.6208 | 34.6451
4.790389 | 11.96802
5.623255 | 17.88396
2.838181 | 8.640991
2.743797 | 2.525498
2.410099 | 14.70155
3.468872 | 31.25057
4.449482 | 10.472
5.784942 | 15.70478
6.122803 | 26.40352
5.349022 | 34.85367
1.925996 | 2.538834
5.598748 | 41.80136
4.105754 | 43.73747
4.768691 | 27.94382
4.658136 | 30.31055
3.997432 | 38.28565
3.325323 | 21.48496
4.779992 | 8.026206
5.167245 | 18.91677
4.95383 | 15.38619
4.752664 | 46.19317
5.653138 | 35.83553
2.481481 | 9.062876
2.14031 | 9.258452
1.912906 | 10.18652
1.745029 | 9.77735
1.815712 | 6.848124
1.886261 | 7.389342
1.666683 | 9.23611
1.831022 | 8.907761
1.740086 | 8.85251
2.257592 | 5.942656
2.208544 | 6.4534
2.055913 | 6.413752
1.383473 | 7.558125
1.820756 | 8.529885
1.679633 | 8.338112
1.795725 | 8.139493
1.661052 | 9.248461
2.106352 | 9.50529
5.324596 | 10.0962
2.040646 | 6.775313
1.948398 | 7.269007
2.39203 | 7.34017
3.186787 | 7.955149
3.118033 | 8.131285
3.40001 | 8.359175
3.374299 | 10.95845
4.138552 | 27.39743
5.164212 | 36.67078
5.325104 | 38.15627
5.329416 | 48.8083
4.952482 | 55.57588
3.070905 | 19.99705
2.723373 | 23.84202
2.785908 | 23.41186
2.151666 | 24.25277
2.901215 | 11.0029
2.368331 | 4.795048
1.423861 | 23.32073
2.129818 | 26.92255
2.435086 | 30.53716
2.622228 | 31.20575
3.259845 | 41.6865
2.905007 | 235.1132
2.460879 | 3.200607
4.691862 | 33.15349
4.944161 | 110.2108
5.373686 | 121.4261
5.702946 | 46.08922
5.681604 | 71.02619
5.719472 | 134.2401
5.394512 | 6.667378
2.259894 | 110.683
3.200736 | 7.673923
2.225263 | 17.59541
1.44115 | 43.36706
1.627024 | 39.05243
1.027862 | 81.32052
5.380043 | 167.4655
4.993898 | 157.6089
3.924721 | 10.36093
2.897173 | 150.8012
2.264297 | 240.3474
2.962118 | 231.3301
4.163249 | 21.15365
3.145644 | 12.56437
3.702373 | 5.23194
3.57591 | 14.4678
3.355069 | 12.04733
2.742442 | 1.474581
2.269403 | 1.89196
2.480015 | 2.147847
2.2268 | 2.59942
3.086037 | 3.324015
1.754145 | 18.28042
3.670328 | 22.27147
5.08222 | 21.64
4.003012 | 1.912973
4.956053 | 13.15995
4.305617 | 9.448698
3.545332 | 11.08913
3.920013 | 14.67633
3.40063 | 8.253396
4.77274 | 11.26121
4.829194 | 16.83683
3.881651 | 59.65713
5.468981 | 23.08694
3.561248 | 31.91478
3.985071 | 33.57285
4.14621 | 35.60011
3.762142 | 37.94015
5.043538 | 10.37905
5.64625 | 10.44317
1.724218 | 10.83474
5.029467 | 4.730332
2.733012 | 308.7935
2.599551 | 248.7985
3.706952 | 196.23
4.185876 | 182.0326
3.718415 | 127.1762
2.0146 | 42.29212
1.893379 | 45.17183
2.422919 | 48.25165
3.30299 | 26.6225
3.134433 | 27.09733
3.946563 | 25.45008
3.968571 | 46.12671
4.84368 | 39.82761
5.560687 | 30.70152
5.31457 | 28.95333
4.299468 | 59.33786